## Sheet1
Fe | Co | Ni | Cr | Al | Ti | V | Cu | Mn | Mo | Nb | W | Ta | Zr | Si | B | C | Hf | Temperature1（℃） | Time1(h) | Cooling1 | roll Temperature（℃） | roll(%) | Temperature2(℃) | Time2(h) | Cooling2 | Temperature3 | Time3 | Cooling3 | phases | yield | elongation
49.5 | 0 | 10 | 15 | 0 | 0 | 0 | 0 | 25 | 0 | 0 | 0 | 0 | 0 | 0 | 0 | 0.5 | 0 | 900 | 0.1666667 | 3 | 25 | 40 | 25 | 0 | 1 | 25 | 0 | 1 | [{'name': 'FCC', 'vol': '100 %', 'size': '2.17 μm', 'morphology': 'equiaxed recrystallized grains'}] | 364 | 49
0 | 0 | 0 | 0 | 6.67 | 33.33 | 16.67 | 0 | 0 | 0 | 10 | 0 | 0 | 33.33 | 0 | 0 | 0 | 0 | 25 | 0 | 1 | 25 | 0 | 25 | 0 | 1 | 25 | 0 | 1 | [{'name': 'BCC', 'vol': '100%', 'size': '303 μm', 'morphology': 'equiaxed grains'}] | 1048 | 32
32.6 | 27.7 | 27.7 | 0 | 7 | 0 | 0 | 0 | 0 | 0 | 0 | 0 | 5 | 0 | 0 | 0 | 0 | 0 | 900 | 5 | 3 | 25 | 0 | 25 | 0 | 1 | 25 | 0 | 1 | [{'name': 'FCC', 'vol': '45%', 'size': '85.3 μm', 'morphology': 'equiaxed grains'}, {'name': 'L12', 'vol': '55%', 'size': '90.8 nm', 'morphology': 'cuboidal coherent'}] | 904 | 53.6
20 | 20 | 15 | 25 | 0 | 0 | 0 | 0 | 20 | 0 | 0 | 0 | 0 | 0 | 0 | 0 | 0 | 0 | 800 | 1 | 3 | 25 | 90 | 25 | 0 | 1 | 25 | 0 | 1 | [{'name': 'FCC', 'vol': '78 %', 'size': '1.41 μm', 'morphology': 'fine recrystallized grains'}, {'name': 'σ', 'vol': '22 %', 'size': '0.25 μm', 'morphology': 'fine precipitates'}] | 730 | 18
20 | 20 | 15 | 25 | 0 | 0 | 0 | 0 | 20 | 0 | 0 | 0 | 0 | 0 | 0 | 0 | 0 | 0 | 900 | 1 | 3 | 25 | 90 | 25 | 0 | 1 | 25 | 0 | 1 | [{'name': 'FCC', 'vol': '83.2 %', 'size': '2.8 μm', 'morphology': 'recrystallized grains'}, {'name': 'σ', 'vol': '16.8 %', 'size': '0.35 μm', 'morphology': 'fine precipitates'}] | 622 | 22
20 | 20 | 15 | 25 | 0 | 0 | 0 | 0 | 20 | 0 | 0 | 0 | 0 | 0 | 0 | 0 | 0 | 0 | 1000 | 1 | 3 | 25 | 90 | 25 | 0 | 1 | 25 | 0 | 1 | [{'name': 'FCC', 'vol': '92.4 %', 'size': '4.9 μm', 'morphology': 'coarse recrystallized grains'}, {'name': 'σ', 'vol': '7.6 %', 'size': '0.48 μm', 'morphology': 'sparse precipitates'}] | 413 | 28
33.57 | 0 | 33.09 | 33.35 | 0 | 0 | 0 | 0 | 0 | 0 | 0 | 0 | 0 | 0 | 0 | 0 | 0 | 0 | 1200 | 6 | 3 | 25 | 78 | 900 | 1 | 3 | 25 | 0 | 1 | [{'name': 'FCC', 'vol': '99 %', 'size': '3.55 μm', 'morphology': 'equiaxed grains with annealing twins'}] | 409 | 40
28.33 | 0 | 0 | 0 | 15 | 0 | 0 | 28.33 | 28.34 | 0 | 0 | 0 | 0 | 0 | 0 | 0 | 0 | 0 | 800 | 6 | 3 | 25 | 86 | 800 | 1 | 3 | 25 | 0 | 1 | [{'name': 'BCC', 'vol': '42 %', 'size': '4.08 μm', 'morphology': 'equiaxed grains with nano-L21'}, {'name': 'FCC', 'vol': '58 %', 'size': '3.41 μm', 'morphology': 'equiaxed grains'}] | 642
28.33 | 0 | 0 | 0 | 15 | 0 | 0 | 28.33 | 28.34 | 0 | 0 | 0 | 0 | 0 | 0 | 0 | 0 | 0 | 800 | 6 | 3 | 25 | 86 | 900 | 1 | 3 | 25 | 0 | 1 | [{'name': 'BCC', 'vol': '60 %', 'size': '13.34 μm', 'morphology': 'equiaxed grains'}, {'name': 'FCC', 'vol': '40 %', 'size': '6.89 μm', 'morphology': 'equiaxed grains'}] | 759
25 | 25 | 25 | 18.75 | 3.13 | 3.13 | 0 | 0 | 0 | 0 | 0 | 0 | 0 | 0 | 0 | 0 | 0 | 0 | 1000 | 0.05 | 3 | 25 | 0 | 25 | 0 | 1 | 25 | 0 | 1 | [{'name': 'FCC', 'vol': '100%', 'size': '75.76 μm', 'morphology': 'equiaxed grains with annealing twins'}] | 290.6 | 57.3
25 | 25 | 25 | 21.875 | 1.56 | 1.56 | 0 | 0 | 0 | 0 | 0 | 0 | 0 | 0 | 0 | 0 | 0 | 0 | 1000 | 0.05 | 3 | 25 | 0 | 25 | 0 | 1 | 25 | 0 | 1 | [{'name': 'FCC', 'vol': '100%', 'size': '64.25 μm', 'morphology': 'equiaxed grains with abundant annealing twins'}] | 303.4 | 60.1
65 | 6 | 6 | 15 | 0 | 0 | 0 | 0 | 0 | 0 | 0 | 0 | 0 | 0 | 8 | 0 | 0 | 0 | 800 | 0.08333333 | 3 | 25 | 85 | 25 | 0 | 1 | 25 | 0 | 1 | [{'name': 'FCC', 'vol': '64 %', 'size': '0.34 μm', 'morphology': 'equiaxed recrystallized grains'}, {'name': 'BCC', 'vol': '36 %', 'size': '0.34 μm', 'morphology': 'equiaxed recrystallized grains'}] | 902
33.33 | 0 | 33.33 | 33.34 | 0 | 0 | 0 | 0 | 0 | 0 | 0 | 0 | 0 | 0 | 0 | 0 | 0 | 0 | 850 | 1 | 3 | 25 | 80 | 25 | 0 | 1 | 25 | 0 | 1 | [{'name': 'FCC', 'vol': '100 %', 'size': '12 μm', 'morphology': 'partially recrystallized equiaxed'}] | 400 | 35
30.67 | 0 | 30.67 | 30.66 | 4 | 4 | 0 | 0 | 0 | 0 | 0 | 0 | 0 | 0 | 0 | 0 | 0 | 0 | 850 | 1 | 3 | 25 | 80 | 25 | 0 | 1 | 25 | 0 | 1 | [{'name': 'FCC', 'vol': '90 %', 'size': '2 μm', 'morphology': 'equiaxed'}, {'name': 'BCC', 'vol': '10 %', 'size': '2 μm', 'morphology': 'dispersed equiaxed'}] | 1000 | 15
30 | 0 | 30 | 30 | 8 | 2 | 0 | 0 | 0 | 0 | 0 | 0 | 0 | 0 | 0 | 0 | 0 | 0 | 850 | 1 | 3 | 25 | 80 | 25 | 0 | 1 | 25 | 0 | 1 | [{'name': 'FCC', 'vol': '79 %', 'size': '2 μm', 'morphology': 'equiaxed'}, {'name': 'BCC', 'vol': '21 %', 'size': '2 μm', 'morphology': 'equiaxed'}] | 1200 | 13
0 | 33.33 | 33.34 | 33.33 | 0 | 0 | 0 | 0 | 0 | 0 | 0 | 0 | 0 | 0 | 0 | 0 | 0 | 0 | 1200 | 6 | 3 | 25 | 85 | 1000 | 0.5 | 3 | 25 | 0 | 1 | [{'name': 'FCC', 'vol': '100 %', 'size': '29 μm', 'morphology': 'equiaxed grains'}] | 320 | 40
0 | 31.25 | 31.25 | 37.5 | 0 | 0 | 0 | 0 | 0 | 0 | 0 | 0 | 0 | 0 | 0 | 0 | 0 | 0 | 1200 | 6 | 3 | 25 | 85 | 1000 | 0.5 | 3 | 25 | 0 | 1 | [{'name': 'FCC', 'vol': '100 %', 'size': '44 μm', 'morphology': 'equiaxed grains'}] | 383 | 50
0 | 30.43 | 30.44 | 39.13 | 0 | 0 | 0 | 0 | 0 | 0 | 0 | 0 | 0 | 0 | 0 | 0 | 0 | 0 | 1200 | 6 | 3 | 25 | 85 | 1000 | 0.5 | 3 | 25 | 0 | 1 | [{'name': 'FCC', 'vol': '100 %', 'size': '22 μm', 'morphology': 'equiaxed grains'}] | 340 | 45
0 | 32.52 | 32.52 | 32.52 | 2.44 | 0 | 0 | 0 | 0 | 0 | 0 | 0 | 0 | 0 | 0 | 0 | 0 | 0 | 1200 | 6 | 3 | 25 | 85 | 1000 | 0.5 | 3 | 25 | 0 | 1 | [{'name': 'FCC', 'vol': '100 %', 'size': '19 μm', 'morphology': 'equiaxed grains'}] | 340 | 55
0 | 32.52 | 32.52 | 32.52 | 0 | 2.44 | 0 | 0 | 0 | 0 | 0 | 0 | 0 | 0 | 0 | 0 | 0 | 0 | 1200 | 6 | 3 | 25 | 85 | 1000 | 0.5 | 3 | 25 | 0 | 1 | [{'name': 'FCC', 'vol': '100 %', 'size': '17 μm', 'morphology': 'equiaxed grains'}] | 330 | 52
25 | 25 | 25 | 25 | 0 | 0 | 0 | 0 | 0 | 0 | 0 | 0 | 0 | 0 | 0 | 0 | 0 | 0 | 1200 | 6 | 3 | 25 | 85 | 1000 | 0.5 | 3 | 25 | 0 | 1 | [{'name': 'FCC', 'vol': '100 %', 'size': '27 μm', 'morphology': 'equiaxed grains'}] | 277 | 35
24.39 | 24.39 | 24.39 | 24.39 | 2.44 | 0 | 0 | 0 | 0 | 0 | 0 | 0 | 0 | 0 | 0 | 0 | 0 | 0 | 1200 | 6 | 3 | 25 | 85 | 1000 | 0.5 | 3 | 25 | 0 | 1 | [{'name': 'FCC', 'vol': '100 %', 'size': '15 μm', 'morphology': 'equiaxed grains'}] | 220 | 30
23.81 | 23.81 | 23.81 | 23.81 | 4.76 | 0 | 0 | 0 | 0 | 0 | 0 | 0 | 0 | 0 | 0 | 0 | 0 | 0 | 1200 | 6 | 3 | 25 | 85 | 1000 | 0.5 | 3 | 25 | 0 | 1 | [{'name': 'FCC', 'vol': '100 %', 'size': '29 μm', 'morphology': 'equiaxed grains'}] | 220 | 28
2 | 0 | 0 | 2 | 0 | 55.4 | 5.2 | 0 | 0 | 0 | 0 | 0 | 6.3 | 29.1 | 0 | 0 | 0 | 0 | 25 | 0 | 1 | 25 | 83 | 25 | 0 | 1 | 25 | 0 | 1 | [{'name': 'BCC', 'vol': '100 %', 'size': '170 μm', 'morphology': 'elongated grains'}] | 1234 | 4.8
2 | 0 | 0 | 2 | 0 | 55.4 | 5.2 | 0 | 0 | 0 | 0 | 0 | 6.3 | 29.1 | 0 | 0 | 0 | 0 | 900 | 1 | 2 | 25 | 83 | 25 | 0 | 1 | 25 | 0 | 1 | [{'name': 'BCC', 'vol': '94.6 %', 'size': '80 μm', 'morphology': 'slightly elongated grains'}, {'name': 'C15 Laves', 'vol': '5.4 %', 'size': '4 μm', 'morphology': 'polygonal particles'}] | 760
0 | 33.33 | 33.34 | 0 | 0 | 0 | 33.33 | 0 | 0 | 0 | 0 | 0 | 0 | 0 | 0 | 0 | 0 | 0 | 1200 | 24 | 3 | 25 | 80 | 1200 | 0.03333333 | 3 | 25 | 0 | 1 | [{'name': 'FCC', 'vol': '100%', 'size': '55 μm', 'morphology': 'equiaxed recrystallized grains'}]
40 | 5 | 26 | 2 | 0 | 0 | 0 | 0 | 27 | 0 | 0 | 0 | 0 | 0 | 0 | 0 | 0 | 0 | 1200 | 2 | 3 | 900 | 50 | 900 | 0.1666667 | 3 | 25 | 0 | 1 | [{'name': 'FCC', 'vol': '100%', 'size': '24 μm', 'morphology': 'equiaxed grains with annealing twins'}] |  | 58
40 | 5 | 26 | 2 | 0 | 0 | 0 | 0 | 27 | 0 | 0 | 0 | 0 | 0 | 0 | 0 | 0 | 0 | 1200 | 2 | 3 | 25 | 64 | 900 | 0.1666667 | 3 | 25 | 0 | 1 | [{'name': 'FCC', 'vol': '100%', 'size': '12 μm', 'morphology': 'recrystallized equiaxed grains with annealing twins'}] | 240 | 58
18.36 | 18.86 | 43.53 | 0 | 19.25 | 0 | 0 | 0 | 0 | 0 | 0 | 0 | 0 | 0 | 0 | 0 | 0 | 0 | 25 | 0 | 1 | 25 | 0 | 25 | 0 | 1 | 25 | 0 | 1 | [{'name': 'L12', 'vol': '56%', 'size': '1.15 μm', 'morphology': 'lamellae'}, {'name': 'B2', 'vol': '44%', 'size': '0.95 μm', 'morphology': 'lamellae'}] | 486 | 10
0 | 0 | 0 | 0 | 0 | 25 | 0 | 0 | 0 | 0 | 25 | 0 | 0 | 25 | 0 | 0 | 0 | 25 | 1300 | 6 | 2 | 25 | 0 | 25 | 0 | 1 | 25 | 0 | 1 | [{'name': 'BCC', 'vol': '100%', 'size': '1 mm', 'morphology': 'equiaxed grains'}] | 879 | 14.9
0 | 0 | 0 | 0 | 0 | 35 | 5 | 0 | 0 | 0 | 25 | 0 | 0 | 35 | 0 | 0 | 0 | 0 | 1050 | 0.5 | 3 | 25 | 80 | 25 | 0 | 1 | 25 | 0 | 1 | [{'name': 'BCC', 'vol': '100%', 'size': '91 μm', 'morphology': 'equiaxed recrystallized grains'}] | 836 | 22.45
0 | 31.33 | 31.33 | 31.33 | 3 | 3 | 0 | 0 | 0 | 0 | 0 | 0 | 0 | 0 | 0 | 0 | 0 | 0 | 1200 | 4 | 3 | 25 | 0 | 25 | 0 | 1 | 25 | 0 | 1 | [{'name': 'FCC', 'vol': '100%', 'size': '50 μm', 'morphology': 'equiaxed grains'}] | 397 | 70
0 | 30.67 | 30.67 | 30.67 | 6 | 0 | 0 | 0 | 0 | 0 | 0 | 0 | 2 | 0 | 0 | 0 | 0 | 0 | 1225 | 24 | 3 | 25 | 70 | 1000 | 1 | 3 | 25 | 0 | 1 | [{'name': 'FCC', 'vol': '100%', 'size': '6.2 μm', 'morphology': 'equiaxed grains with annealing twins'}] | 602 | 55
0 | 33.33 | 33.34 | 33.33 | 0 | 0 | 0 | 0 | 0 | 0 | 0 | 0 | 0 | 0 | 0 | 0 | 0 | 0 | 1200 | 24 | 3 | 25 | 50 | 900 | 2 | 1 | 25 | 0 | 1 | [{'name': 'FCC', 'vol': '100 %', 'size': '106 μm', 'morphology': 'equiaxed grains with annealing twins'}] | 181.7
0 | 0 | 0 | 0 | 0 | 50 | 29.5 | 0 | 0 | 0.5 | 10 | 0 | 0 | 10 | 0 | 0 | 0 | 0 | 25 | 0 | 1 | 25 | 0 | 25 | 0 | 1 | 25 | 0 | 1 | [{'name': 'BCC', 'vol': '100%', 'size': '41 μm', 'morphology': 'equiaxed grains'}] | 836 | 23
25 | 15 | 31.5 | 7 | 20 | 0 | 0 | 0 | 0 | 0 | 1.5 | 0 | 0 | 0 | 0 | 0 | 0 | 0 | 1050 | 12 | 1 | 25 | 70 | 1050 | 0.5 | 1 | 700 | 2 | 1 | [{'name': 'FCC', 'vol': '47%', 'size': '3.7 μm', 'morphology': 'equiaxed grains'}, {'name': 'B2', 'vol': '53%', 'size': '5.8 μm', 'morphology': 'equiaxed grains'}, {'name': 'L12', 'vol': '5.1%', 'size': '3.2 nm', 'morphology': 'nanoprecipitates'}, {'name': "α'", 'vol': '6.1%', 'size': '5.1 nm', 'morphology': 'nanoprecipitates'}, {'name': 'Laves', 'vol': '2.2%', 'size': '3.6 nm', 'morphology': 'nanoprecipitates'}] |  | 10
49 | 10 | 0 | 10 | 0 | 0 | 0 | 0 | 30 | 0 | 0 | 0 | 0 | 0 | 0 | 0 | 1 | 0 | 800 | 0.25 | 1 | 25 | 0 | 25 | 0 | 1 | 25 | 0 | 1 | [{'name': 'FCC', 'vol': '100%', 'size': '1.8 μm', 'morphology': 'equiaxed, non-uniform, abnormal large grains'}] | 549 | 48.9
25 | 10 | 40 | 25 | 0 | 0 | 0 | 0 | 0 | 0 | 0 | 0 | 0 | 0 | 0 | 0 | 0 | 0 | 1100 | 12 | 2 | 25 | 80 | 800 | 0.5 | 3 | 25 | 0 | 1 | [{'name': 'FCC', 'vol': '100 %', 'size': '5.2 μm', 'morphology': 'equiaxed recrystallized grains'}] | 349.5 | 48.8
25 | 20 | 30 | 25 | 0 | 0 | 0 | 0 | 0 | 0 | 0 | 0 | 0 | 0 | 0 | 0 | 0 | 0 | 1100 | 12 | 2 | 25 | 80 | 800 | 0.5 | 3 | 25 | 0 | 1 | [{'name': 'FCC', 'vol': '100 %', 'size': '4.4 μm', 'morphology': 'equiaxed recrystallized grains'}] | 378.7 | 54.6
25 | 25 | 25 | 25 | 0 | 0 | 0 | 0 | 0 | 0 | 0 | 0 | 0 | 0 | 0 | 0 | 0 | 0 | 1100 | 12 | 2 | 25 | 80 | 800 | 0.5 | 3 | 25 | 0 | 1 | [{'name': 'FCC', 'vol': '100 %', 'size': '4.2 μm', 'morphology': 'equiaxed recrystallized grains'}] | 402.2 | 59.1
25 | 30 | 20 | 25 | 0 | 0 | 0 | 0 | 0 | 0 | 0 | 0 | 0 | 0 | 0 | 0 | 0 | 0 | 1100 | 12 | 2 | 25 | 80 | 800 | 0.5 | 3 | 25 | 0 | 1 | [{'name': 'FCC', 'vol': '100 %', 'size': '3.9 μm', 'morphology': 'equiaxed recrystallized grains'}] | 431.4 | 61.9
35 | 35 | 5 | 20 | 5 | 0 | 0 | 0 | 0 | 0 | 0 | 0 | 0 | 0 | 0 | 0 | 0 | 0 | 1100 | 6 | 3 | 25 | 81.3 | 700 | 3 | 3 | 25 | 0 | 1 | [{'name': 'FCC', 'vol': '98.5 %', 'size': '0.94 μm', 'morphology': 'equiaxed recrystallized grains'}, {'name': 'B2', 'vol': '1.5 %', 'size': '0.24 μm', 'morphology': 'particles along grain boundaries'}] | 1258 | 32
8.8 | 22.4 | 43.9 | 0 | 10.7 | 11.7 | 0 | 0 | 0 | 0 | 0 | 0 | 0 | 0 | 0 | 2.5 | 0 | 0 | 1050 | 12 | 1 | -196 | 90 | 1050 | 0.08333333 | 1 | 25 | 0 | 1 | [{'name': 'FCC', 'vol': '91.1 %', 'size': '3.1 μm', 'morphology': 'fine grains'}, {'name': 'L12', 'vol': '8.9 %', 'size': '38.8 nm', 'morphology': 'near-oval precipitates'}] | 1114 | 26
8.8 | 22.4 | 43.9 | 0 | 10.7 | 11.7 | 0 | 0 | 0 | 0 | 0 | 0 | 0 | 0 | 0 | 2.5 | 0 | 0 | 1050 | 12 | 1 | -196 | 90 | 1050 | 0.5 | 1 | 25 | 0 | 1 | [{'name': 'FCC', 'vol': '85.5 %', 'size': '5.2 μm', 'morphology': 'fine grains'}, {'name': 'L12', 'vol': '14.5 %', 'size': '46.2 nm', 'morphology': 'cuboidal precipitates'}] | 1104 | 26
8.8 | 22.4 | 43.9 | 0 | 10.7 | 11.7 | 0 | 0 | 0 | 0 | 0 | 0 | 0 | 0 | 0 | 2.5 | 0 | 0 | 1050 | 12 | 1 | -196 | 90 | 1050 | 0.75 | 1 | 25 | 0 | 1 | [{'name': 'FCC', 'vol': '82.2 %', 'size': '8.3 μm', 'morphology': 'fine grains with 26.6 % annealing twins'}, {'name': 'L12', 'vol': '17.8 %', 'size': '46.2 nm', 'morphology': 'cuboidal precipitates'}] | 1063 | 26
8.8 | 22.4 | 43.9 | 0 | 10.7 | 11.7 | 0 | 0 | 0 | 0 | 0 | 0 | 0 | 0 | 0 | 2.5 | 0 | 0 | 1050 | 12 | 1 | -196 | 90 | 1050 | 1.5 | 1 | 25 | 0 | 1 | [{'name': 'FCC', 'vol': '85.1 %', 'size': '10.1 μm', 'morphology': 'fine grains with 20.6 % annealing twins'}, {'name': 'L12', 'vol': '14.9 %', 'size': '57.1 nm', 'morphology': 'cuboidal precipitates (agglomerated)'}] | 982 | 26
30 | 30 | 30 | 10 | 0 | 0 | 0 | 0 | 0 | 0 | 0 | 0 | 0 | 0 | 0 | 0 | 0 | 0 | 1200 | 12 | 3 | 25 | 75 | 875 | 0.005555556 | 3 | 25 | 0 | 1 | [{'name': 'FCC', 'vol': '70.7%', 'size': '2.4 μm', 'morphology': 'micro-sized recrystallized grains'}] | 856 | 12.3
30 | 30 | 30 | 10 | 0 | 0 | 0 | 0 | 0 | 0 | 0 | 0 | 0 | 0 | 0 | 0 | 0 | 0 | 1200 | 12 | 3 | 25 | 0 | 25 | 0 | 1 | 25 | 0 | 1 | [{'name': 'FCC', 'vol': '100%', 'size': '1.65 mm', 'morphology': 'coarse equiaxed grains'}] | 115 | 34.5
0 | 0 | 0 | 0 | 10 | 40 | 25 | 0 | 0 | 0 | 15 | 0 | 10 | 0 | 0 | 0 | 0 | 0 | 950 | 1 | 1 | 25 | 80 | 25 | 0 | 1 | 25 | 0 | 1 | [{'name': 'BCC', 'vol': '100%', 'size': '25.5 μm', 'morphology': 'equiaxed recrystallized grains'}] | 960 | 27.5
20.26 | 18.05 | 20.46 | 20.64 | 0 | 0 | 0 | 0 | 20.59 | 0 | 0 | 0 | 0 | 0 | 0 | 0 | 0 | 0 | 700 | 1 | 1 | 25 | 79 | 25 | 0 | 1 | 25 | 0 | 1 | [{'name': 'FCC', 'vol': '100 %', 'size': '4.3 µm', 'morphology': 'equiaxed recrystallized grains'}] | 210 | 55
25 | 25 | 32 | 6 | 0 | 6 | 0 | 0 | 0 | 6 | 0 | 0 | 0 | 0 | 0 | 0 | 0 | 0 | 1150 | 12 | 3 | 25 | 80 | 910 | 0.25 | 3 | 650 | 3 | 3 | [{'name': 'FCC', 'vol': '79 %', 'size': '694 nm', 'morphology': 'equiaxed grains'}, {'name': 'η (Ni3Ti)', 'vol': '21 %', 'size': '4.5 μm', 'morphology': 'islands / network'}] | 1291 | 17.5
24.3 | 22.5 | 27.9 | 22.9 | 2.4 | 0 | 0 | 0 | 0 | 0 | 0 | 0 | 0 | 0 | 0 | 0 | 0 | 0 | 950 | 1.5 | 3 | 25 | 0 | 25 | 0 | 1 | 25 | 0 | 1 | [{'name': 'FCC', 'vol': '100%', 'size': '104 μm', 'morphology': 'equiaxed grains'}] | 600 | 40
0 | 27.5 | 27.5 | 40 | 0 | 0 | 0 | 0 | 5 | 0 | 0 | 0 | 0 | 0 | 0 | 0 | 0 | 0 | 1373 | 168 | 3 | 25 | 40 | 1373 | 6 | 3 | 25 | 0 | 1 | [{'name': 'FCC', 'vol': '100%', 'size': '70.9 μm', 'morphology': 'equiaxed recrystallized grains'}] | 244.6
0 | 20 | 35 | 40 | 0 | 0 | 0 | 0 | 5 | 0 | 0 | 0 | 0 | 0 | 0 | 0 | 0 | 0 | 1373 | 168 | 3 | 25 | 40 | 1373 | 6 | 3 | 25 | 0 | 1 | [{'name': 'FCC', 'vol': '100%', 'size': '67.9 μm', 'morphology': 'equiaxed recrystallized grains'}] | 227.2
0 | 15 | 40 | 40 | 0 | 0 | 0 | 0 | 5 | 0 | 0 | 0 | 0 | 0 | 0 | 0 | 0 | 0 | 1373 | 168 | 3 | 25 | 40 | 1373 | 6 | 3 | 25 | 0 | 1 | [{'name': 'FCC', 'vol': '100%', 'size': '73.2 μm', 'morphology': 'equiaxed recrystallized grains'}] | 218.1
0 | 15 | 37.5 | 40 | 0 | 0 | 0 | 0 | 7.5 | 0 | 0 | 0 | 0 | 0 | 0 | 0 | 0 | 0 | 1373 | 168 | 3 | 25 | 40 | 1373 | 6 | 3 | 25 | 0 | 1 | [{'name': 'FCC', 'vol': '100%', 'size': '56.9 μm', 'morphology': 'equiaxed recrystallized grains'}] | 199.1
0 | 20 | 32.5 | 40 | 0 | 0 | 0 | 0 | 7.5 | 0 | 0 | 0 | 0 | 0 | 0 | 0 | 0 | 0 | 1373 | 168 | 3 | 25 | 40 | 1373 | 6 | 3 | 25 | 0 | 1 | [{'name': 'FCC', 'vol': '100%', 'size': '55.3 μm', 'morphology': 'equiaxed recrystallized grains'}] | 210
0 | 25 | 25 | 25 | 0 | 0 | 0 | 0 | 25 | 0 | 0 | 0 | 0 | 0 | 0 | 0 | 0 | 0 | 1373 | 168 | 3 | 25 | 40 | 1373 | 6 | 3 | 25 | 0 | 1 | [{'name': 'FCC', 'vol': '100%', 'size': '77.5 μm', 'morphology': 'equiaxed recrystallized grains'}] | 188.8
24.39 | 24.39 | 24.39 | 24.39 | 0 | 0 | 0 | 0 | 0 | 2.44 | 0 | 0 | 0 | 0 | 0 | 0 | 0 | 0 | 900 | 1 | 2 | 25 | 15 | 25 | 0 | 1 | 25 | 0 | 1 | [{'name': 'FCC', 'vol': '100%', 'size': '4 μm', 'morphology': 'recrystallized equiaxed grains'}] | 873 | 23.4
0 | 0 | 0 | 0 | 2.5 | 50 | 0 | 0 | 0 | 0 | 17.5 | 0 | 0 | 30 | 0 | 0 | 0 | 0 | 700 | 1 | 3 | 25 | 80 | 25 | 0 | 1 | 25 | 0 | 1 | [{'name': 'BCC', 'vol': '100%', 'size': '22.1 μm', 'morphology': 'equiaxed recrystallized grains'}] | 633 | 22
0 | 0 | 0 | 0 | 5 | 50 | 0 | 0 | 0 | 0 | 15 | 0 | 0 | 30 | 0 | 0 | 0 | 0 | 700 | 1 | 3 | 25 | 80 | 25 | 0 | 1 | 25 | 0 | 1 | [{'name': 'BCC', 'vol': '100%', 'size': '23.5 μm', 'morphology': 'equiaxed recrystallized grains'}] | 724 | 17
0 | 0 | 0 | 0 | 7.5 | 50 | 0 | 0 | 0 | 0 | 12.5 | 0 | 0 | 30 | 0 | 0 | 0 | 0 | 700 | 1 | 3 | 25 | 80 | 25 | 0 | 1 | 25 | 0 | 1 | [{'name': 'BCC', 'vol': '100%', 'size': '26.8 μm', 'morphology': 'equiaxed recrystallized grains'}] | 800 | 15.5
0 | 0 | 0 | 0 | 10 | 50 | 0 | 0 | 0 | 0 | 10 | 0 | 0 | 30 | 0 | 0 | 0 | 0 | 700 | 1 | 3 | 25 | 80 | 25 | 0 | 1 | 25 | 0 | 1 | [{'name': 'BCC', 'vol': '100%', 'size': '35.6 μm', 'morphology': 'equiaxed recrystallized grains'}] | 820 | 14
0 | 0 | 0 | 0 | 9.1 | 30.3 | 0 | 0 | 0 | 0 | 0 | 0 | 30.3 | 0 | 0 | 0 | 0 | 30.3 | 950 | 0.08333333 | 3 | 25 | 87 | 25 | 0 | 1 | 25 | 0 | 1 | [{'name': 'BCC', 'vol': '100 %', 'size': '8.9 μm', 'morphology': 'equiaxed recrystallized grains'}] | 1003 | 24
0 | 0 | 0 | 0 | 9.1 | 30.3 | 0 | 0 | 0 | 0 | 0 | 0 | 30.3 | 0 | 0 | 0 | 0 | 30.3 | 950 | 0.5 | 3 | 25 | 87 | 25 | 0 | 1 | 25 | 0 | 1 | [{'name': 'BCC', 'vol': '100 %', 'size': '14.5 μm', 'morphology': 'equiaxed recrystallized grains'}] | 960 | 20
0 | 0 | 0 | 0 | 9.1 | 30.3 | 0 | 0 | 0 | 0 | 0 | 0 | 30.3 | 0 | 0 | 0 | 0 | 30.3 | 950 | 1 | 3 | 25 | 87 | 25 | 0 | 1 | 25 | 0 | 1 | [{'name': 'BCC', 'vol': '100 %', 'size': '24.1 μm', 'morphology': 'equiaxed recrystallized grains'}] | 920 | 18
44.6 | 30.1 | 5.5 | 10.5 | 0 | 0 | 9.3 | 0 | 0 | 0 | 0 | 0 | 0 | 0 | 0 | 0 | 0 | 0 | 1200 | 2 | 3 | 25 | 50 | 850 | 1 | 3 | 25 | 0 | 1 | [{'name': 'FCC', 'vol': '100 %', 'size': '6 μm', 'morphology': 'recrystallized grains'}] | 397 | 40
20 | 20 | 20 | 20 | 0 | 0 | 0 | 0 | 20 | 0 | 0 | 0 | 0 | 0 | 0 | 0 | 0 | 0 | 1200 | 2 | 3 | 25 | 80 | 1000 | 1 | 1 | 25 | 0 | 1 | [{'name': 'FCC', 'vol': '100 %', 'size': '7 μm', 'morphology': 'equiaxed grains'}] | 272 | 27
0 | 33.33 | 33.34 | 33.33 | 0 | 0 | 0 | 0 | 0 | 0 | 0 | 0 | 0 | 0 | 0 | 0 | 0 | 0 | 1150 | 4 | 3 | 25 | 90 | 1050 | 0.1666667 | 3 | 25 | 0 | 1 | [{'name': 'FCC', 'vol': '100%', 'size': '20 μm', 'morphology': 'equiaxed grains with annealing twins'}] | 350 | 70
61.5 | 0 | 13 | 17.5 | 8 | 0 | 0 | 0 | 0 | 0 | 0 | 0 | 0 | 0 | 0 | 0 | 0 | 0 | 1100 | 6 | 3 | 25 | 70 | 800 | 1 | 3 | 25 | 0 | 1 | [{'name': 'FCC', 'vol': '40 %', 'size': '2.5 μm', 'morphology': 'equiaxed'}, {'name': 'BCC', 'vol': '60 %', 'size': '2.4 μm', 'morphology': 'equiaxed'}] | 840 | 30
61.5 | 0 | 13 | 17.5 | 8 | 0 | 0 | 0 | 0 | 0 | 0 | 0 | 0 | 0 | 0 | 0 | 0 | 0 | 1100 | 6 | 3 | 25 | 70 | 900 | 1 | 3 | 25 | 0 | 1 | [{'name': 'FCC', 'vol': '62 %', 'size': '2.8 μm', 'morphology': 'equiaxed'}, {'name': 'BCC', 'vol': '38 %', 'size': '3.1 μm', 'morphology': 'equiaxed'}] | 810 | 30
61.5 | 0 | 12.75 | 17.5 | 8 | 0 | 0 | 0 | 0 | 0 | 0 | 0 | 0 | 0 | 0 | 0 | 0.25 | 0 | 1100 | 6 | 3 | 25 | 70 | 900 | 1 | 3 | 25 | 0 | 1 | [{'name': 'FCC', 'vol': '48 %', 'size': '2.1 μm', 'morphology': 'equiaxed'}, {'name': 'BCC', 'vol': '52 %', 'size': '2.4 μm', 'morphology': 'equiaxed'}] | 880 | 25
61.5 | 0 | 12.5 | 17.5 | 8 | 0 | 0 | 0 | 0 | 0 | 0 | 0 | 0 | 0 | 0 | 0 | 0.5 | 0 | 1100 | 6 | 3 | 25 | 70 | 900 | 1 | 3 | 25 | 0 | 1 | [{'name': 'FCC', 'vol': '36 %', 'size': '1.8 μm', 'morphology': 'equiaxed'}, {'name': 'BCC', 'vol': '64 %', 'size': '1.9 μm', 'morphology': 'equiaxed'}] | 950 | 23
0 | 20 | 40 | 40 | 0 | 0 | 0 | 0 | 0 | 0 | 0 | 0 | 0 | 0 | 0 | 0 | 0 | 0 | 1100 | 24 | 3 | 25 | 92 | 850 | 1 | 3 | 25 | 0 | 1 | [{'name': 'FCC', 'vol': '100 %', 'size': '2.79 μm', 'morphology': 'equiaxed grains with annealing twins'}] | 375 | 72
0 | 0 | 0 | 0 | 0 | 25 | 0 | 0 | 0 | 0 | 25 | 0 | 0 | 25 | 0 | 0 | 0 | 25 | 1050 | 0.01111111 | 3 | 25 | 90 | 25 | 0 | 1 | 25 | 0 | 1 | [{'name': 'BCC', 'vol': '100 %', 'size': '10 μm', 'morphology': 'equiaxed recrystallized grains'}] | 780 | 33.5
0 | 0 | 0 | 0 | 0 | 25 | 0 | 0 | 0 | 0 | 25 | 0 | 25 | 0 | 0 | 0 | 0 | 25 | 1150 | 24 | 3 | 25 | 90 | 1050 | 0.008333333 | 3 | 25 | 0 | 1 | [{'name': 'BCC', 'vol': '100 %', 'size': '0.344 μm', 'morphology': 'equiaxed grains'}] | 797
0 | 0 | 0 | 0 | 0 | 33.34 | 0 | 0 | 0 | 0 | 0 | 0 | 33.33 | 0 | 0 | 0 | 0 | 33.33 | 1150 | 24 | 3 | 25 | 90 | 1000 | 0.008333333 | 3 | 25 | 0 | 1 | [{'name': 'BCC', 'vol': '100 %', 'size': '0.788 μm', 'morphology': 'equiaxed grains'}] | 975
0 | 0 | 0 | 0 | 0 | 33.34 | 0 | 0 | 0 | 0 | 0 | 0 | 33.33 | 0 | 0 | 0 | 0 | 33.33 | 1150 | 24 | 3 | 25 | 90 | 1150 | 0.008333333 | 3 | 25 | 0 | 1 | [{'name': 'BCC', 'vol': '100 %', 'size': '3.474 μm', 'morphology': 'equiaxed grains'}] | 860
0 | 0 | 0 | 0 | 0 | 33.34 | 0 | 0 | 0 | 0 | 0 | 0 | 33.33 | 0 | 0 | 0 | 0 | 33.33 | 1150 | 24 | 3 | 25 | 90 | 1200 | 0.01666667 | 3 | 25 | 0 | 1 | [{'name': 'BCC', 'vol': '100 %', 'size': '12.125 μm', 'morphology': 'coarse equiaxed grains'}] | 810
0 | 0 | 0 | 0 | 0 | 33.33 | 0 | 0 | 0 | 0 | 33.33 | 0 | 0 | 33.34 | 0 | 0 | 0 | 0 | 1150 | 24 | 3 | 25 | 90 | 750 | 0.008333333 | 3 | 25 | 0 | 1 | [{'name': 'BCC', 'vol': '100 %', 'size': '0.208 μm', 'morphology': 'ultrafine equiaxed grains'}] | 1051
0 | 0 | 0 | 0 | 0 | 33.33 | 0 | 0 | 0 | 0 | 33.33 | 0 | 0 | 33.34 | 0 | 0 | 0 | 0 | 1150 | 24 | 3 | 25 | 90 | 850 | 0.01111111 | 3 | 25 | 0 | 1 | [{'name': 'BCC', 'vol': '100 %', 'size': '1.6 μm', 'morphology': 'equiaxed grains'}] | 833
0 | 0 | 0 | 0 | 0 | 33.33 | 0 | 0 | 0 | 0 | 33.33 | 0 | 0 | 33.34 | 0 | 0 | 0 | 0 | 1150 | 24 | 3 | 25 | 90 | 1200 | 0.008333333 | 3 | 25 | 0 | 1 | [{'name': 'BCC', 'vol': '100 %', 'size': '21.6 μm', 'morphology': 'coarse equiaxed grains'}] | 745
0 | 0 | 0 | 0 | 0 | 25 | 0 | 0 | 0 | 0 | 25 | 0 | 25 | 0 | 0 | 0 | 0 | 25 | 1150 | 24 | 3 | 25 | 90 | 1200 | 0.008333333 | 3 | 25 | 0 | 1 | [{'name': 'BCC', 'vol': '100 %', 'size': '2.076 μm', 'morphology': 'equiaxed grains'}] | 933
0 | 0 | 0 | 0 | 0 | 25 | 0 | 0 | 0 | 0 | 25 | 0 | 25 | 0 | 0 | 0 | 0 | 25 | 1150 | 24 | 3 | 25 | 90 | 1250 | 0.03333333 | 3 | 25 | 0 | 1 | [{'name': 'BCC', 'vol': '100 %', 'size': '9.43 μm', 'morphology': 'equiaxed grains'}] | 861
0 | 0 | 0 | 0 | 0 | 25 | 0 | 0 | 0 | 0 | 25 | 0 | 0 | 25 | 0 | 0 | 0 | 25 | 1150 | 24 | 3 | 25 | 90 | 750 | 0.008333333 | 3 | 25 | 0 | 1 | [{'name': 'BCC', 'vol': '100 %', 'size': '0.16 μm', 'morphology': 'ultrafine equiaxed grains'}] | 999
0 | 0 | 0 | 0 | 0 | 25 | 0 | 0 | 0 | 0 | 25 | 0 | 0 | 25 | 0 | 0 | 0 | 25 | 1150 | 24 | 3 | 25 | 90 | 900 | 0.008333333 | 3 | 25 | 0 | 1 | [{'name': 'BCC', 'vol': '100 %', 'size': '2.4 μm', 'morphology': 'equiaxed grains'}] | 815
0 | 0 | 0 | 0 | 0 | 25 | 0 | 0 | 0 | 0 | 25 | 0 | 0 | 25 | 0 | 0 | 0 | 25 | 1150 | 24 | 3 | 25 | 90 | 1200 | 0.008333333 | 3 | 25 | 0 | 1 | [{'name': 'BCC', 'vol': '100 %', 'size': '33 μm', 'morphology': 'coarse equiaxed grains'}] | 768
0 | 0 | 0 | 0 | 0 | 33.34 | 0 | 0 | 0 | 0 | 33.33 | 0 | 0 | 0 | 0 | 0 | 0 | 33.33 | 1150 | 24 | 3 | 25 | 90 | 950 | 0.008333333 | 3 | 25 | 0 | 1 | [{'name': 'BCC', 'vol': '100 %', 'size': '0.512 μm', 'morphology': 'equiaxed grains'}] | 891
0 | 0 | 0 | 0 | 0 | 33.34 | 0 | 0 | 0 | 0 | 33.33 | 0 | 0 | 0 | 0 | 0 | 0 | 33.33 | 1150 | 24 | 3 | 25 | 90 | 1050 | 0.008333333 | 3 | 25 | 0 | 1 | [{'name': 'BCC', 'vol': '100 %', 'size': '2.215 μm', 'morphology': 'equiaxed grains'}] | 783
0 | 0 | 0 | 0 | 0 | 33.34 | 0 | 0 | 0 | 0 | 33.33 | 0 | 0 | 0 | 0 | 0 | 0 | 33.33 | 1150 | 24 | 3 | 25 | 90 | 1250 | 0.008333333 | 3 | 25 | 0 | 1 | [{'name': 'BCC', 'vol': '100 %', 'size': '19.238 μm', 'morphology': 'coarse equiaxed grains'}] | 714
33.33 | 0 | 0 | 0 | 0 | 0 | 0 | 33.33 | 33.34 | 0 | 0 | 0 | 0 | 0 | 0 | 0 | 0 | 0 | 800 | 6 | 3 | 25 | 52.2 | 800 | 1 | 3 | 25 | 0 | 1 | [{'name': 'FCC', 'vol': '50%', 'size': '9.5 μm', 'morphology': 'equiaxed grains'}, {'name': 'FCC', 'vol': '50%', 'size': '9.5 μm', 'morphology': 'equiaxed grains'}] | 341 | 45.7
28.33 | 0 | 0 | 0 | 15 | 0 | 0 | 28.33 | 28.34 | 0 | 0 | 0 | 0 | 0 | 0 | 0 | 0 | 0 | 800 | 6 | 3 | 25 | 52.2 | 800 | 1 | 3 | 25 | 0 | 1 | [{'name': 'FCC', 'vol': '50%', 'size': '3.9 μm', 'morphology': 'equiaxed grains'}, {'name': 'BCC', 'vol': '50%', 'size': '11.9 μm', 'morphology': 'equiaxed grains'}] | 437 | 39.6
20 | 20 | 20 | 20 | 0 | 0 | 0 | 0 | 20 | 0 | 0 | 0 | 0 | 0 | 0 | 0 | 0 | 0 | 1200 | 2 | 3 | 25 | 32 | 25 | 0 | 1 | 25 | 0 | 1 | [{'name': 'FCC', 'vol': '100%', 'size': '100 μm', 'morphology': 'equiaxed grains'}] | 210 | 60
20 | 20 | 20 | 20 | 0 | 0 | 0 | 0 | 20 | 0 | 0 | 0 | 0 | 0 | 0 | 0 | 0 | 0 | 1100 | 24 | 3 | 1000 | 68 | 900 | 0.1166667 | 3 | 25 | 0 | 1 | [{'name': 'FCC', 'vol': '100%', 'size': '7.3 μm', 'morphology': 'equiaxed grains with annealing twins'}] | 405 | 40
25 | 0 | 25 | 0 | 0 | 0 | 0 | 25 | 25 | 0 | 0 | 0 | 0 | 0 | 0 | 0 | 0 | 0 | 1000 | 5 | 3 | 25 | 75 | 950 | 1 | 3 | 25 | 0 | 1 | [{'name': 'FCC', 'vol': '100%', 'size': '17 μm', 'morphology': 'equiaxed recrystallized grains'}] | 284 | 36
0 | 0 | 0 | 0 | 0 | 15 | 0 | 0 | 0 | 0 | 55 | 0 | 25 | 0 | 0 | 0 | 0 | 5 | 1150 | 1 | 3 | 25 | 90 | 25 | 0 | 1 | 25 | 0 | 1 | [{'name': 'BCC', 'vol': '100%', 'size': '11.2 µm', 'morphology': 'fine equiaxed grains'}] | 500 | 12
0 | 0 | 0 | 0 | 0 | 15 | 0 | 0 | 0 | 0 | 55 | 0 | 25 | 0 | 0 | 0 | 0 | 5 | 1300 | 0.5 | 3 | 25 | 90 | 25 | 0 | 1 | 25 | 0 | 1 | [{'name': 'BCC', 'vol': '100%', 'size': '24.1 µm', 'morphology': 'coarse equiaxed grains'}] | 500 | 15
40 | 5 | 26 | 2 | 0 | 0 | 0 | 0 | 27 | 0 | 0 | 0 | 0 | 0 | 0 | 0 | 0 | 0 | 1200 | 2 | 3 | 25 | 64 | 25 | 0 | 1 | 25 | 0 | 1 | [{'name': 'FCC', 'vol': '100%', 'size': '45 μm', 'morphology': 'equiaxed grains'}] | 600 | 18
40 | 5 | 26 | 2 | 0 | 0 | 0 | 0 | 27 | 0 | 0 | 0 | 0 | 0 | 0 | 0 | 0 | 0 | 1200 | 2 | 3 | 25 | 0 | 25 | 0 | 1 | 25 | 0 | 1 | [{'name': 'FCC', 'vol': '100%', 'size': '45 μm', 'morphology': 'equiaxed grains'}] | 200 | 50
37 | 9 | 0 | 9 | 0 | 0 | 0 | 0 | 45 | 0 | 0 | 0 | 0 | 0 | 0 | 0 | 0 | 0 | 1200 | 2 | 3 | 25 | 0 | 25 | 0 | 1 | 25 | 0 | 1 | [{'name': 'FCC', 'vol': '100%', 'size': '90 μm', 'morphology': 'equiaxed grains'}] | 180 | 40
0 | 0 | 0 | 0 | 0 | 25 | 0 | 0 | 0 | 0 | 25 | 0 | 12.5 | 25 | 0 | 0 | 0 | 12.5 | 25 | 0 | 1 | 25 | 0 | 25 | 0 | 1 | 25 | 0 | 1 | [{'name': 'BCC', 'vol': '100%', 'size': '300 μm', 'morphology': 'coarse equiaxed'}] | 730 | 20.5
8.65 | 0 | 55.86 | 35.49 | 0 | 0 | 0 | 0 | 0 | 0 | 0 | 0 | 0 | 0 | 0 | 0 | 0 | 0 | 25 | 0 | 1 | 25 | 0 | 25 | 0 | 1 | 25 | 0 | 1 | [{'name': 'FCC', 'vol': '100%', 'size': '27.53 μm', 'morphology': 'equiaxed'}] | 321.49 | 54.32
8.85 | 0 | 52.65 | 33.93 | 4.6 | 0 | 0 | 0 | 0 | 0 | 0 | 0 | 0 | 0 | 0 | 0 | 0 | 0 | 25 | 0 | 1 | 25 | 0 | 25 | 0 | 1 | 25 | 0 | 1 | [{'name': 'FCC', 'vol': '100%', 'size': '29.92 μm', 'morphology': 'equiaxed'}] | 352.55 | 51.31
9.25 | 0 | 52.26 | 35.44 | 1.96 | 1.09 | 0 | 0 | 0 | 0 | 0 | 0 | 0 | 0 | 0 | 0 | 0 | 0 | 25 | 0 | 1 | 25 | 0 | 25 | 0 | 1 | 25 | 0 | 1 | [{'name': 'FCC', 'vol': '100%', 'size': '30.28 μm', 'morphology': 'equiaxed'}] | 352.96 | 51.21
28.5 | 47.5 | 19 | 0 | 1.67 | 0 | 0 | 0 | 0 | 0 | 0 | 0 | 0 | 0 | 3.33 | 0 | 0 | 0 | 1000 | 2 | 3 | 25 | 83 | 25 | 0 | 1 | 25 | 0 | 1 | [{'name': 'FCC', 'vol': '100%', 'size': '30 μm', 'morphology': 'equiaxed recrystallized grains with annealing twins'}] | 262 | 38.3
28.5 | 47.5 | 19 | 0 | 1.67 | 0 | 0 | 0 | 0 | 0 | 0 | 0 | 0 | 0 | 3.33 | 0 | 0 | 0 | 1000 | 2 | 2 | 25 | 83 | 25 | 0 | 1 | 25 | 0 | 1 | [{'name': 'FCC', 'vol': '100%', 'size': '30 μm', 'morphology': 'equiaxed recrystallized grains with annealing twins'}] | 236 | 33.2
0 | 0 | 0 | 0 | 0 | 35 | 0 | 0 | 0 | 5 | 15 | 0 | 10 | 35 | 0 | 0 | 0 | 0 | 1100 | 1 | 3 | 25 | 0 | 25 | 0 | 1 | 25 | 0 | 1 | [{'name': 'BCC', 'vol': '100 %', 'size': '50 μm', 'morphology': 'equiaxed grains'}] | 1100 | 20
20.33 | 18.7 | 19.03 | 23.11 | 0 | 0 | 0 | 0 | 18.83 | 0 | 0 | 0 | 0 | 0 | 0 | 0 | 0 | 0 | 25 | 0 | 1 | 25 | 0 | 25 | 0 | 1 | 25 | 0 | 1 | [{'name': 'FCC', 'vol': '100%', 'size': '44 μm', 'morphology': 'equiaxed recrystallized austenitic grains'}] | 210 | 65
35 | 10 | 25 | 15 | 0 | 0 | 10 | 0 | 5 | 0 | 0 | 0 | 0 | 0 | 0 | 0 | 0 | 0 | 1100 | 6 | 3 | 25 | 75 | 900 | 0.1666667 | 3 | 25 | 0 | 1 | [{'name': 'FCC', 'vol': '100%', 'size': '5.2 μm', 'morphology': 'equiaxed recrystallized grains'}] | 498 | 52.5
25 | 0 | 42.5 | 25 | 5 | 2.5 | 0 | 0 | 0 | 0 | 0 | 0 | 0 | 0 | 0 | 0 | 0 | 0 | 1250 | 2 | 3 | -196 | 75 | 900 | 1 | 3 | 25 | 0 | 1 | [{'name': 'FCC', 'vol': '84.3%', 'size': '2.61 μm', 'morphology': 'matrix with annealing twins'}, {'name': 'L12', 'vol': '12.2%', 'size': '54.56 nm', 'morphology': 'spherical coherent precipitates'}, {'name': 'BCC', 'vol': '2.5%', 'size': '0.37 μm', 'morphology': 'coarse blocky particles'}] | 774.9 | 25.8
33.33 | 0 | 33.34 | 33.33 | 0 | 0 | 0 | 0 | 0 | 0 | 0 | 0 | 0 | 0 | 0 | 0 | 0 | 0 | 1100 | 0.25 | 3 | 25 | 0 | 25 | 0 | 1 | 25 | 0 | 1 | [{'name': 'FCC', 'vol': '100%', 'size': '67 μm', 'morphology': 'equiaxed grains with Σ3 annealing twins'}] | 231 | 58
18.5 | 31.5 | 31.5 | 0 | 18.5 | 0 | 0 | 0 | 0 | 0 | 0 | 0 | 0 | 0 | 0 | 0 | 0 | 0 | 25 | 0 | 1 | 25 | 0 | 25 | 0 | 1 | 25 | 0 | 1 | [{'name': 'FCC(L12)', 'vol': '54.5%', 'size': '0.8 μm', 'morphology': 'lamellar'}, {'name': 'BCC(B2)', 'vol': '45.5%', 'size': '0.75 μm', 'morphology': 'lamellar'}] | 571 | 6.9
0 | 0 | 0 | 0 | 0 | 0 | 0 | 0 | 0 | 5.2 | 89.5 | 0 | 5.3 | 0 | 0 | 0 | 0 | 0 | 1300 | 0.3333333 | 3 | 25 | 80 | 25 | 0 | 1 | 25 | 0 | 1 | [{'name': 'BCC', 'vol': '100%', 'size': '32.1 μm', 'morphology': 'recrystallised, untextured, strain-free'}] |  | 46.2
0 | 0 | 0 | 0 | 0 | 0 | 5 | 0 | 0 | 5 | 84.7 | 0 | 5.3 | 0 | 0 | 0 | 0 | 0 | 1300 | 0.3333333 | 3 | 25 | 80 | 25 | 0 | 1 | 25 | 0 | 1 | [{'name': 'BCC', 'vol': '100%', 'size': '14.3 μm', 'morphology': 'recrystallised, untextured'}] | 450 | 39.3
18.87 | 0 | 47.17 | 16.98 | 9.43 | 0 | 7.55 | 0 | 0 | 0 | 0 | 0 | 0 | 0 | 0 | 0 | 0 | 0 | 1200 | 24 | 3 | 25 | 0 | 25 | 0 | 1 | 25 | 0 | 1 | [{'name': 'FCC', 'vol': '100%', 'size': '12 μm', 'morphology': 'coarse grains'}] | 307
0 | 0 | 0 | 0 | 10 | 49 | 0 | 0 | 0 | 0 | 6 | 0 | 0 | 20 | 0 | 0 | 0 | 15 | 25 | 0 | 1 | 25 | 0 | 25 | 0 | 1 | 25 | 0 | 1 | [{'name': 'β-BCC', 'vol': '100%', 'size': '51.7 μm', 'morphology': 'equiaxed grains'}] |  | 15.8
0 | 0 | 100 | 0 | 0 | 0 | 0 | 0 | 0 | 0 | 0 | 0 | 0 | 0 | 0 | 0 | 0 | 0 | 1200 | 24 | 3 | 25 | 70 | 400 | 1 | 3 | 25 | 0 | 1 | [{'name': 'FCC', 'vol': '100%', 'size': '14 μm', 'morphology': 'equiaxed grains'}] |  | 43.8
0 | 0 | 98 | 0 | 0 | 0 | 0 | 0 | 0 | 0 | 0 | 2 | 0 | 0 | 0 | 0 | 0 | 0 | 1200 | 24 | 3 | 25 | 70 | 750 | 1 | 3 | 25 | 0 | 1 | [{'name': 'FCC', 'vol': '100%', 'size': '14 μm', 'morphology': 'equiaxed grains'}] | 165.7 | 40.8
0 | 0 | 96 | 0 | 0 | 0 | 0 | 0 | 0 | 0 | 0 | 4 | 0 | 0 | 0 | 0 | 0 | 0 | 1200 | 24 | 3 | 25 | 70 | 750 | 1 | 3 | 25 | 0 | 1 | [{'name': 'FCC', 'vol': '100%', 'size': '11 μm', 'morphology': 'equiaxed grains'}] | 240.8 | 32.4
33.33 | 0 | 33.34 | 33.33 | 0 | 0 | 0 | 0 | 0 | 0 | 0 | 0 | 0 | 0 | 0 | 0 | 0 | 0 | 1200 | 24 | 3 | 25 | 70 | 1000 | 1 | 3 | 25 | 0 | 1 | [{'name': 'FCC', 'vol': '100%', 'size': '45 μm', 'morphology': 'equiaxed grains'}] | 296 | 33.9
20 | 20 | 20 | 20 | 0 | 0 | 0 | 0 | 20 | 0 | 0 | 0 | 0 | 0 | 0 | 0 | 0 | 0 | 1100 | 24 | 3 | 25 | 70 | 800 | 1 | 3 | 25 | 0 | 1 | [{'name': 'FCC', 'vol': '100%', 'size': '5 μm', 'morphology': 'equiaxed grains'}] | 350.4 | 45.1
0 | 33.63 | 32.93 | 33.44 | 0 | 0 | 0 | 0 | 0 | 0 | 0 | 0 | 0 | 0 | 0 | 0 | 0 | 0 | 1150 | 4 | 3 | 1050 | 5 | 1050 | 0.1666667 | 3 | 25 | 0 | 1 | [{'name': 'FCC', 'vol': '100 %', 'size': '35 μm', 'morphology': 'equiaxed grains with annealing twins'}] | 250 | 78
50 | 40 | 0 | 0 | 0 | 0 | 10 | 0 | 0 | 0 | 0 | 0 | 0 | 0 | 0 | 0 | 0 | 0 | 1100 | 6 | 3 | 25 | 80 | 900 | 0.1666667 | 3 | 25 | 0 | 1 | [{'name': 'BCC', 'vol': '100%', 'size': '3.1 μm', 'morphology': 'fine-grained martensitic matrix'}] | 956
13.79 | 13.79 | 41.38 | 13.79 | 17.25 | 0 | 0 | 0 | 0 | 0 | 0 | 0 | 0 | 0 | 0 | 0 | 0 | 0 | 25 | 0 | 1 | 25 | 0 | 25 | 0 | 1 | 25 | 0 | 1 | [{'name': 'L12', 'vol': '58%', 'size': '1 μm', 'morphology': 'lamellar'}, {'name': 'B2', 'vol': '42%', 'size': '0.6 μm', 'morphology': 'lamellar'}] | 535.32 | 17.21
0 | 0 | 0 | 0 | 7.5 | 46.9 | 0 | 0 | 0 | 0 | 14.3 | 0 | 0 | 31.3 | 0 | 0 | 0 | 0 | 800 | 1 | 1 | 25 | 62 | 600 | 1 | 3 | 25 | 0 | 1 | [{'name': 'BCC', 'vol': '100 %', 'size': '24.4 μm', 'morphology': 'equiaxed recrystallized grains'}] | 876 | 23
0 | 33.33 | 33.34 | 0 | 0 | 0 | 33.33 | 0 | 0 | 0 | 0 | 0 | 0 | 0 | 0 | 0 | 0 | 0 | 1100 | 4 | 3 | 25 | 85 | 1100 | 0.5 | 3 | 25 | 0 | 1 | [{'name': 'FCC', 'vol': '100 %', 'size': '11.9 μm', 'morphology': 'equiaxed grains with intensive annealing twins'}] | 642 | 58
19.69 | 20.24 | 19.23 | 20.97 | 0 | 0 | 0 | 0 | 19.87 | 0 | 0 | 0 | 0 | 0 | 0 | 0 | 0 | 0 | 1150 | 12 | 3 | 25 | 40 | 1100 | 3 | 3 | 25 | 0 | 1 | [{'name': 'FCC', 'vol': '100 %', 'size': '85 μm', 'morphology': 'equiaxed grains'}] | 180 | 56
17.64 | 18.04 | 18.93 | 17.86 | 8.97 | 0 | 0 | 0 | 18.55 | 0 | 0 | 0 | 0 | 0 | 0 | 0 | 0 | 0 | 1200 | 6 | 3 | 25 | 78.6 | 1000 | 0.25 | 3 | 25 | 0 | 1 | [{'name': 'FCC', 'vol': '89.44%', 'size': '2 μm', 'morphology': 'equiaxed grains'}, {'name': 'B2', 'vol': '10.56%', 'size': '0.5 μm', 'morphology': 'spherical particles'}] | 730 | 29.1
18.33 | 18.24 | 19.11 | 17.86 | 9.44 | 0 | 0 | 0 | 17.03 | 0 | 0 | 0 | 0 | 0 | 0 | 0 | 0 | 0 | 1200 | 6 | 3 | 25 | 78.6 | 1100 | 0.1666667 | 3 | 25 | 0 | 1 | [{'name': 'FCC', 'vol': '95.93%', 'size': '8.5 μm', 'morphology': 'equiaxed grains'}, {'name': 'B2', 'vol': '4.07%', 'size': '1 μm', 'morphology': 'spherical particles'}] | 409 | 43.9
18.32 | 17.94 | 18.52 | 17.57 | 9.19 | 0 | 0 | 0 | 18.46 | 0 | 0 | 0 | 0 | 0 | 0 | 0 | 0 | 0 | 1200 | 6 | 3 | 25 | 78.6 | 1200 | 0.08333333 | 3 | 25 | 0 | 1 | [{'name': 'FCC', 'vol': '100%', 'size': '100 μm', 'morphology': 'equiaxed grains with abundant annealing twins'}] | 278 | 60.4
0 | 33.33 | 33.34 | 33.33 | 0 | 0 | 0 | 0 | 0 | 0 | 0 | 0 | 0 | 0 | 0 | 0 | 0 | 0 | 1100 | 6 | 3 | 25 | 90 | 700 | 1 | 3 | 25 | 0 | 1 | [{'name': 'FCC', 'vol': '100 %', 'size': '738 nm', 'morphology': 'ultrafine equiaxed grains'}] | 964
0 | 33.33 | 33.34 | 33.33 | 0 | 0 | 0 | 0 | 0 | 0 | 0 | 0 | 0 | 0 | 0 | 0 | 0 | 0 | 1100 | 6 | 3 | 25 | 90 | 900 | 1 | 3 | 25 | 0 | 1 | [{'name': 'FCC', 'vol': '100 %', 'size': '4.7 μm', 'morphology': 'equiaxed grains'}] | 809 | 71
0 | 33.33 | 33.34 | 33.33 | 0 | 0 | 0 | 0 | 0 | 0 | 0 | 0 | 0 | 0 | 0 | 0 | 0 | 0 | 1100 | 6 | 3 | 25 | 90 | 1100 | 1 | 3 | 25 | 0 | 1 | [{'name': 'FCC', 'vol': '100 %', 'size': '34 μm', 'morphology': 'coarse equiaxed grains'}] | 700 | 82
19.23 | 19.64 | 19.47 | 20.07 | 0 | 0 | 0 | 0 | 21.59 | 0 | 0 | 0 | 0 | 0 | 0 | 0 | 0 | 0 | 1150 | 6 | 3 | 25 | 95 | 25 | 0 | 1 | 25 | 0 | 1 | [{'name': 'FCC', 'vol': '100%', 'size': '130 nm', 'morphology': 'ultrafine grains with dislocation cells/networks'}] | 1199 | 4.37
19.23 | 19.64 | 19.47 | 20.07 | 0 | 0 | 0 | 0 | 21.59 | 0 | 0 | 0 | 0 | 0 | 0 | 0 | 0 | 0 | 1150 | 6 | 3 | 25 | 95 | 700 | 1 | 3 | 25 | 0 | 1 | [{'name': 'FCC', 'vol': '100%', 'size': '1.8 μm', 'morphology': 'fully recrystallized equiaxed grains with annealing twins'}] | 729 | 26.3
19.23 | 19.64 | 19.47 | 20.07 | 0 | 0 | 0 | 0 | 21.59 | 0 | 0 | 0 | 0 | 0 | 0 | 0 | 0 | 0 | 1150 | 6 | 3 | 25 | 95 | 800 | 1 | 3 | 25 | 0 | 1 | [{'name': 'FCC', 'vol': '100%', 'size': '6 μm', 'morphology': 'recrystallized equiaxed grains with twins'}] | 495 | 38.7
19.23 | 19.64 | 19.47 | 20.07 | 0 | 0 | 0 | 0 | 21.59 | 0 | 0 | 0 | 0 | 0 | 0 | 0 | 0 | 0 | 1150 | 6 | 3 | 25 | 95 | 900 | 1 | 3 | 25 | 0 | 1 | [{'name': 'FCC', 'vol': '100%', 'size': '12 μm', 'morphology': 'coarse recrystallized grains'}] | 367 | 42.55
19.23 | 19.64 | 19.47 | 20.07 | 0 | 0 | 0 | 0 | 21.59 | 0 | 0 | 0 | 0 | 0 | 0 | 0 | 0 | 0 | 1150 | 6 | 3 | 25 | 95 | 1000 | 1 | 3 | 25 | 0 | 1 | [{'name': 'FCC', 'vol': '100%', 'size': '20 μm', 'morphology': 'coarse equiaxed grains'}] | 291 | 43.15
19.23 | 19.64 | 19.47 | 20.07 | 0 | 0 | 0 | 0 | 21.59 | 0 | 0 | 0 | 0 | 0 | 0 | 0 | 0 | 0 | 1150 | 6 | 3 | 25 | 95 | 1100 | 1 | 3 | 25 | 0 | 1 | [{'name': 'FCC', 'vol': '100%', 'size': '30 μm', 'morphology': 'coarse equiaxed grains'}] | 259 | 45.05
20 | 20 | 20 | 20 | 0 | 0 | 0 | 0 | 20 | 0 | 0 | 0 | 0 | 0 | 0 | 0 | 0 | 0 | 1100 | 6 | 3 | 25 | 84 | 25 | 0 | 1 | 25 | 0 | 1 | [{'name': 'FCC', 'vol': '100%', 'size': '0.54 μm', 'morphology': 'elongated lamellae with ultrafine fragments'}] |  | 9.78
20 | 20 | 20 | 20 | 0 | 0 | 0 | 0 | 20 | 0 | 0 | 0 | 0 | 0 | 0 | 0 | 0 | 0 | 1100 | 6 | 3 | 25 | 92 | 600 | 1 | 1 | 25 | 0 | 1 | [{'name': 'FCC', 'vol': '15%', 'size': '0.68 μm', 'morphology': 'lamellar deformed + minor recrystallized islands'}] | 1172.42 | 6.84
20 | 20 | 20 | 20 | 0 | 0 | 0 | 0 | 20 | 0 | 0 | 0 | 0 | 0 | 0 | 0 | 0 | 0 | 1150 | 6 | 3 | 25 | 80 | 25 | 0 | 1 | 25 | 0 | 1 | [{'name': 'FCC', 'vol': '100 %', 'size': '102 μm', 'morphology': 'equiaxed coarse grains'}] | 229 | 41
20 | 20 | 20 | 20 | 0 | 0 | 0 | 0 | 20 | 0 | 0 | 0 | 0 | 0 | 0 | 0 | 0 | 0 | 1150 | 6 | 3 | 25 | 80 | 900 | 0.03333333 | 3 | 25 | 0 | 1 | [{'name': 'FCC', 'vol': '100 %', 'size': '0.75 μm', 'morphology': 'ultrafine equiaxed grains with annealing twins'}] | 616 | 32
20 | 20 | 20 | 20 | 0 | 0 | 0 | 0 | 20 | 0 | 0 | 0 | 0 | 0 | 0 | 0 | 0 | 0 | 1150 | 6 | 3 | 25 | 80 | 900 | 0.08333333 | 3 | 25 | 0 | 1 | [{'name': 'FCC', 'vol': '100 %', 'size': '1.7 μm', 'morphology': 'equiaxed recrystallized grains with annealing twins'}] | 390 | 49
20 | 20 | 20 | 20 | 0 | 0 | 0 | 0 | 20 | 0 | 0 | 0 | 0 | 0 | 0 | 0 | 0 | 0 | 1150 | 6 | 3 | 25 | 80 | 900 | 1 | 3 | 25 | 0 | 1 | [{'name': 'FCC', 'vol': '100 %', 'size': '5.7 μm', 'morphology': 'equiaxed grains with distinct annealing twins'}] | 262 | 43
20 | 20 | 20 | 20 | 0 | 0 | 0 | 0 | 20 | 0 | 0 | 0 | 0 | 0 | 0 | 0 | 0 | 0 | 1100 | 6 | 3 | 25 | 70 | 25 | 0 | 1 | 25 | 0 | 1 | [{'name': 'FCC', 'vol': '100%', 'size': '4.4 μm', 'morphology': 'equiaxed'}] | 350 | 60
17.39 | 17.39 | 21.74 | 17.39 | 13.04 | 0 | 0 | 13.04 | 0 | 0 | 0 | 0 | 0 | 0 | 0 | 0 | 0 | 0 | 1100 | 6 | 3 | 25 | 70 | 900 | 5 | 3 | 25 | 0 | 1 | [{'name': 'FCC', 'vol': '100%', 'size': '5.13 μm', 'morphology': 'equiaxed recrystallized grains'}] | 500 | 29
50 | 12.5 | 12.5 | 12.5 | 0 | 0 | 0 | 0 | 12.5 | 0 | 0 | 0 | 0 | 0 | 0 | 0 | 0 | 0 | 1000 | 24 | 3 | 25 | 90 | 600 | 0.08333333 | 3 | 25 | 0 | 1 | [{'name': 'FCC', 'vol': '74%', 'size': '0.42 μm', 'morphology': 'partially recrystallized ultrafine grains'}] | 1020 | 17
50 | 12.5 | 12.5 | 12.5 | 0 | 0 | 0 | 0 | 12.5 | 0 | 0 | 0 | 0 | 0 | 0 | 0 | 0 | 0 | 1000 | 24 | 3 | 25 | 90 | 600 | 0.1166667 | 3 | 25 | 0 | 1 | [{'name': 'FCC', 'vol': '83%', 'size': '0.45 μm', 'morphology': 'partially recrystallized ultrafine grains'}] | 920 | 20
50 | 12.5 | 12.5 | 12.5 | 0 | 0 | 0 | 0 | 12.5 | 0 | 0 | 0 | 0 | 0 | 0 | 0 | 0 | 0 | 1000 | 24 | 3 | 25 | 90 | 600 | 0.1666667 | 3 | 25 | 0 | 1 | [{'name': 'FCC', 'vol': '87%', 'size': '0.49 μm', 'morphology': 'partially recrystallized ultrafine grains'}] | 640 | 26
50 | 12.5 | 12.5 | 12.5 | 0 | 0 | 0 | 0 | 12.5 | 0 | 0 | 0 | 0 | 0 | 0 | 0 | 0 | 0 | 1000 | 24 | 3 | 25 | 90 | 600 | 0.5 | 3 | 25 | 0 | 1 | [{'name': 'FCC', 'vol': '96%', 'size': '0.50 μm', 'morphology': 'partially recrystallized ultrafine grains'}] | 580 | 31
50 | 12.5 | 12.5 | 12.5 | 0 | 0 | 0 | 0 | 12.5 | 0 | 0 | 0 | 0 | 0 | 0 | 0 | 0 | 0 | 1000 | 24 | 3 | 25 | 90 | 600 | 1 | 3 | 25 | 0 | 1 | [{'name': 'FCC', 'vol': '100%', 'size': '0.97 μm', 'morphology': 'fully recrystallized bimodal ultrafine grains'}] | 550 | 41
50 | 12.5 | 12.5 | 12.5 | 0 | 0 | 0 | 0 | 12.5 | 0 | 0 | 0 | 0 | 0 | 0 | 0 | 0 | 0 | 1000 | 24 | 3 | 25 | 90 | 600 | 24 | 3 | 25 | 0 | 1 | [{'name': 'FCC', 'vol': '100%', 'size': '1.83 μm', 'morphology': 'fully recrystallized equiaxed ultrafine grains'}] | 440 | 45
50 | 12.5 | 12.5 | 12.5 | 0 | 0 | 0 | 0 | 12.5 | 0 | 0 | 0 | 0 | 0 | 0 | 0 | 0 | 0 | 1000 | 24 | 3 | 25 | 90 | 800 | 4 | 3 | 25 | 0 | 1 | [{'name': 'FCC', 'vol': '100%', 'size': '7.40 μm', 'morphology': 'fully recrystallized medium grains'}] | 220 | 49
50 | 12.5 | 12.5 | 12.5 | 0 | 0 | 0 | 0 | 12.5 | 0 | 0 | 0 | 0 | 0 | 0 | 0 | 0 | 0 | 1000 | 24 | 3 | 25 | 90 | 1100 | 0.5 | 3 | 25 | 0 | 1 | [{'name': 'FCC', 'vol': '100%', 'size': '49.30 μm', 'morphology': 'fully recrystallized coarse grains'}] | 170 | 54
23.9 | 23.29 | 23.46 | 6.22 | 0 | 0 | 0 | 0 | 23.09 | 0 | 0 | 0 | 0 | 0 | 0 | 0 | 0.03 | 0 | 700 | 1 | 1 | 25 | 80 | 25 | 0 | 1 | 25 | 0 | 1 | [{'name': 'FCC', 'vol': '100 %', 'size': '3.6 μm', 'morphology': 'equiaxed recrystallised grains with annealing twins'}] | 387 | 53
23.9 | 23.29 | 23.46 | 6.22 | 0 | 0 | 0 | 0 | 23.09 | 0 | 0 | 0 | 0 | 0 | 0 | 0 | 0.03 | 0 | 800 | 1 | 1 | 25 | 80 | 25 | 0 | 1 | 25 | 0 | 1 | [{'name': 'FCC', 'vol': '100 %', 'size': '6.4 μm', 'morphology': 'equiaxed recrystallised grains with annealing twins'}] | 313 | 56
23.97 | 23.17 | 22.24 | 6.42 | 0 | 0 | 0 | 0 | 23.67 | 0 | 0 | 0 | 0 | 0 | 0 | 0 | 0.53 | 0 | 800 | 1 | 1 | 25 | 80 | 25 | 0 | 1 | 25 | 0 | 1 | [{'name': 'FCC', 'vol': '98.5 %', 'size': '5.2 μm', 'morphology': 'equiaxed recrystallised grains'}, {'name': 'M23C6', 'vol': '1.5 %', 'size': '89 nm', 'morphology': 'globular particles'}] | 381 | 52
22.41 | 23.42 | 23.82 | 6.23 | 0 | 0 | 0 | 0 | 22.02 | 0 | 0 | 0 | 0 | 0 | 0 | 0 | 2.11 | 0 | 800 | 1 | 1 | 25 | 80 | 25 | 0 | 1 | 25 | 0 | 1 | [{'name': 'FCC', 'vol': '92.6 %', 'size': '1.6 μm', 'morphology': 'equiaxed recrystallised grains'}, {'name': 'M23C6', 'vol': '7.4 %', 'size': '117 nm', 'morphology': 'globular particles'}] |  | 43
18.29 | 18.69 | 37.55 | 18.94 | 2.72 | 0 | 0 | 3.81 | 0 | 0 | 0 | 0 | 0 | 0 | 0 | 0 | 0 | 0 | 1200 | 24 | 3 | 25 | 93 | 800 | 1 | 3 | 25 | 0 | 1 | [{'name': 'FCC', 'vol': '100 %', 'size': '4.51 μm', 'morphology': 'equiaxed grains'}] | 460 | 31.7
35 | 0 | 35 | 20 | 0 | 0 | 0 | 0 | 10 | 0 | 0 | 0 | 0 | 0 | 0 | 0 | 0 | 0 | 25 | 0 | 1 | 25 | 20 | 25 | 0 | 1 | 25 | 0 | 1 | [{'name': 'FCC', 'vol': '100%', 'size': '24.1 μm', 'morphology': 'slightly elongated grains, dislocation cells, few deformation twins'}] | 624 | 18.1
35 | 0 | 35 | 20 | 0 | 0 | 0 | 0 | 10 | 0 | 0 | 0 | 0 | 0 | 0 | 0 | 0 | 0 | 25 | 0 | 1 | 25 | 40 | 25 | 0 | 1 | 25 | 0 | 1 | [{'name': 'FCC', 'vol': '100%', 'size': '15.6 μm', 'morphology': 'elongated grains, dense slip bands, twin bundles, microbands'}] | 770 | 14.5
35 | 0 | 35 | 20 | 0 | 0 | 0 | 0 | 10 | 0 | 0 | 0 | 0 | 0 | 0 | 0 | 0 | 0 | 25 | 0 | 1 | 25 | 60 | 25 | 0 | 1 | 25 | 0 | 1 | [{'name': 'FCC', 'vol': '100%', 'size': '6.7 μm', 'morphology': 'lamellar T/M structure, twin/matrix spacing ~50 nm'}] | 882 | 11
48.5 | 9.7 | 0 | 9.7 | 0 | 0 | 0 | 0 | 29.1 | 1 | 0 | 0 | 0 | 0 | 0 | 0 | 2 | 0 | 1200 | 2 | 3 | 25 | 20 | 25 | 0 | 1 | 25 | 0 | 1 | [{'name': 'FCC', 'vol': '100%', 'size': '110 μm', 'morphology': 'coarse equiaxed grains'}] | 800 | 30
48.5 | 9.7 | 0 | 9.7 | 0 | 0 | 0 | 0 | 29.1 | 1 | 0 | 0 | 0 | 0 | 0 | 0 | 2 | 0 | 1200 | 2 | 3 | 25 | 0 | 25 | 0 | 1 | 25 | 0 | 1 | [{'name': 'FCC', 'vol': '100%', 'size': '110 μm', 'morphology': 'coarse equiaxed grains with annealing twins'}] | 239 | 65
20 | 20 | 20 | 20 | 0 | 0 | 0 | 0 | 20 | 0 | 0 | 0 | 0 | 0 | 0 | 0 | 0 | 0 | 750 | 1 | 1 | 25 | 66.67 | 25 | 0 | 1 | 25 | 0 | 1 | [{'name': 'FCC', 'vol': '100 %', 'size': '13.1 μm', 'morphology': 'equiaxed recrystallized grains'}] | 369 | 51
20 | 20 | 20 | 20 | 0 | 0 | 0 | 0 | 20 | 0 | 0 | 0 | 0 | 0 | 0 | 0 | 0 | 0 | 800 | 1 | 1 | 25 | 66.67 | 25 | 0 | 1 | 25 | 0 | 1 | [{'name': 'FCC', 'vol': '100 %', 'size': '19.7 μm', 'morphology': 'equiaxed recrystallized grains'}] | 330 | 51
33.33 | 0 | 33.34 | 0 | 0 | 0 | 0 | 0 | 33.33 | 0 | 0 | 0 | 0 | 0 | 0 | 0 | 0 | 0 | 750 | 0.03333333 | 3 | 25 | 90 | 25 | 0 | 1 | 25 | 0 | 1 | [{'name': 'FCC', 'vol': '100 %', 'size': '0.630 μm', 'morphology': 'equiaxed recrystallized grains'}] | 119
25 | 25 | 25 | 0 | 0 | 0 | 0 | 0 | 25 | 0 | 0 | 0 | 0 | 0 | 0 | 0 | 0 | 0 | 750 | 0.008333333 | 3 | 25 | 90 | 25 | 0 | 1 | 25 | 0 | 1 | [{'name': 'FCC', 'vol': '100 %', 'size': '0.431 μm', 'morphology': 'equiaxed recrystallized grains'}] | 108
25 | 25 | 25 | 0 | 0 | 0 | 0 | 0 | 25 | 0 | 0 | 0 | 0 | 0 | 0 | 0 | 0 | 0 | 900 | 0.008333333 | 3 | 25 | 90 | 25 | 0 | 1 | 25 | 0 | 1 | [{'name': 'FCC', 'vol': '100 %', 'size': '2.46 μm', 'morphology': 'equiaxed recrystallized grains'}] | 108
25 | 25 | 25 | 25 | 0 | 0 | 0 | 0 | 0 | 0 | 0 | 0 | 0 | 0 | 0 | 0 | 0 | 0 | 800 | 0.008333333 | 3 | 25 | 90 | 25 | 0 | 1 | 25 | 0 | 1 | [{'name': 'FCC', 'vol': '100 %', 'size': '0.163 μm', 'morphology': 'equiaxed recrystallized grains'}] | 123
33.33 | 0 | 33.34 | 0 | 0 | 0 | 0 | 0 | 33.33 | 0 | 0 | 0 | 0 | 0 | 0 | 0 | 0 | 0 | 850 | 0.1666667 | 3 | 25 | 90 | 25 | 0 | 1 | 25 | 0 | 1 | [{'name': 'FCC', 'vol': '100 %', 'size': '2.64 μm', 'morphology': 'equiaxed recrystallized grains'}] | 119
49.5 | 10 | 0 | 10 | 0 | 0 | 0 | 0 | 30 | 0 | 0 | 0 | 0 | 0 | 0 | 0 | 0.5 | 0 | 1200 | 2 | 3 | 25 | 60 | 850 | 0.05 | 3 | 25 | 0 | 1 | [{'name': 'FCC', 'vol': '100 %', 'size': '7.0 μm', 'morphology': 'equiaxed recrystallized grains'}] | 408 | 56
49.5 | 10 | 0 | 10 | 0 | 0 | 0 | 0 | 30 | 0 | 0 | 0 | 0 | 0 | 0 | 0 | 0.5 | 0 | 1200 | 2 | 3 | 25 | 60 | 950 | 0.05 | 3 | 25 | 0 | 1 | [{'name': 'FCC', 'vol': '100 %', 'size': '12.7 μm', 'morphology': 'equiaxed recrystallized grains'}] | 317 | 68
49.5 | 10 | 0 | 10 | 0 | 0 | 0 | 0 | 30 | 0 | 0 | 0 | 0 | 0 | 0 | 0 | 0.5 | 0 | 1200 | 2 | 3 | 25 | 60 | 1050 | 0.05 | 3 | 25 | 0 | 1 | [{'name': 'FCC', 'vol': '100 %', 'size': '36.0 μm', 'morphology': 'equiaxed recrystallized grains'}] | 286 | 62
18.87 | 0 | 47.17 | 16.98 | 9.43 | 0 | 7.55 | 0 | 0 | 0 | 0 | 0 | 0 | 0 | 0 | 0 | 0 | 0 | 1150 | 24 | 3 | 25 | 0 | 25 | 0 | 1 | 25 | 0 | 1 | [{'name': 'FCC', 'vol': '100%', 'size': '161 μm', 'morphology': 'equiaxed with annealing twins'}] | 362 | 52
18.87 | 0 | 47.17 | 16.98 | 9.43 | 0 | 7.55 | 0 | 0 | 0 | 0 | 0 | 0 | 0 | 0 | 0 | 0 | 0 | 1150 | 24 | 3 | 25 | 0 | 500 | 1 | 2 | 25 | 0 | 1 | [{'name': 'FCC', 'vol': '98%', 'size': '162 μm', 'morphology': 'equiaxed with annealing twins'}, {'name': 'L12', 'vol': '2%', 'size': '4.28 nm', 'morphology': 'spherical'}] | 415 | 48.5
35 | 10 | 25 | 15 | 0 | 0 | 10 | 0 | 5 | 0 | 0 | 0 | 0 | 0 | 0 | 0 | 0 | 0 | 1100 | 6 | 3 | 25 | 79 | 900 | 0.1666667 | 3 | 25 | 0 | 1 | [{'name': 'FCC', 'vol': '100%', 'size': '3 μm', 'morphology': 'equiaxed recrystallized grains'}] | 430 | 48.1
35 | 10 | 25 | 15 | 0 | 0 | 10 | 0 | 5 | 0 | 0 | 0 | 0 | 0 | 0 | 0 | 0 | 0 | 1100 | 6 | 3 | 25 | 79 | 1100 | 1 | 3 | 25 | 0 | 1 | [{'name': 'FCC', 'vol': '100%', 'size': '60 μm', 'morphology': 'equiaxed recrystallized grains'}] | 230 | 57.6
20 | 20 | 20 | 20 | 0 | 0 | 0 | 0 | 20 | 0 | 0 | 0 | 0 | 0 | 0 | 0 | 0 | 0 | 1100 | 24 | 1 | 25 | 0 | 25 | 0 | 1 | 25 | 0 | 1 | [{'name': 'FCC', 'vol': '100%', 'size': '308 μm', 'morphology': 'columnar grains elongated along solidification direction'}] | 145
20 | 20 | 20 | 20 | 0 | 0 | 0 | 0 | 20 | 0 | 0 | 0 | 0 | 0 | 0 | 0 | 0 | 0 | 800 | 0.1666667 | 3 | 25 | 0 | 25 | 0 | 1 | 25 | 0 | 1 | [{'name': 'FCC', 'vol': '100 %', 'size': '3.2 μm', 'morphology': 'equiaxed'}] | 511 | 57
23.34 | 23.38 | 24.11 | 24.11 | 5.06 | 0 | 0 | 0 | 0 | 0 | 0 | 0 | 0 | 0 | 0 | 0 | 0 | 0 | 1200 | 2 | 3 | 25 | 75 | 1100 | 3 | 3 | 25 | 0 | 1 | [{'name': 'FCC', 'vol': '100 %', 'size': '50 μm', 'morphology': 'equiaxed grains with annealing twins'}] | 293 | 55.8
23.75 | 23.75 | 23.75 | 23.75 | 5 | 0 | 0 | 0 | 0 | 0 | 0 | 0 | 0 | 0 | 0 | 0 | 0 | 0 | 1200 | 2 | 3 | 25 | 75 | 1100 | 1 | 3 | 25 | 0 | 1 | [{'name': 'FCC', 'vol': '100%', 'size': '48 μm', 'morphology': 'equiaxed recrystallized grains'}] | 311 | 56.1
19.92 | 19.87 | 20.15 | 20.05 | 0 | 0 | 0 | 0 | 19.91 | 0 | 0 | 0 | 0 | 0 | 0 | 0 | 0 | 0 | 1200 | 24 | 3 | 1000 | 50 | 700 | 0.5 | 3 | 25 | 0 | 1 | [{'name': 'FCC', 'vol': '100%', 'size': '3.2 μm', 'morphology': 'equiaxed grains'}] | 789 | 40.8
19.92 | 19.87 | 20.15 | 20.05 | 0 | 0 | 0 | 0 | 19.91 | 0 | 0 | 0 | 0 | 0 | 0 | 0 | 0 | 0 | 1200 | 24 | 3 | 1000 | 50 | 850 | 1 | 3 | 25 | 0 | 1 | [{'name': 'FCC', 'vol': '100%', 'size': '9.8 μm', 'morphology': 'equiaxed grains'}] | 650 | 50.2
19.92 | 19.87 | 20.15 | 20.05 | 0 | 0 | 0 | 0 | 19.91 | 0 | 0 | 0 | 0 | 0 | 0 | 0 | 0 | 0 | 1200 | 24 | 3 | 1000 | 50 | 950 | 1 | 3 | 25 | 0 | 1 | [{'name': 'FCC', 'vol': '100%', 'size': '23.2 μm', 'morphology': 'equiaxed grains with abundant annealing twins'}] | 520 | 60.3
41 | 8 | 24 | 2 | 0 | 0 | 0 | 0 | 25 | 0 | 0 | 0 | 0 | 0 | 0 | 0 | 0 | 0 | 700 | 1 | 1 | 25 | 80 | 25 | 0 | 1 | 25 | 0 | 1 | [{'name': 'FCC', 'vol': '85 %', 'size': '22 μm', 'morphology': 'fully recrystallized equiaxed grains'}] | 625 | 21.5
0 | 32 | 32 | 32 | 0 | 0 | 4 | 0 | 0 | 0 | 0 | 0 | 0 | 0 | 0 | 0 | 0 | 0 | 700 | 0.5 | 3 | 25 | 67 | 25 | 0 | 1 | 25 | 0 | 1 | [{'name': 'FCC', 'vol': '100%', 'size': '3.3 μm', 'morphology': 'partially recovered grains'}] | 1297 | 8.7
0 | 32 | 32 | 32 | 0 | 0 | 4 | 0 | 0 | 0 | 0 | 0 | 0 | 0 | 0 | 0 | 0 | 0 | 800 | 0.5 | 3 | 25 | 67 | 25 | 0 | 1 | 25 | 0 | 1 | [{'name': 'FCC', 'vol': '100%', 'size': '2.4 μm', 'morphology': 'equiaxed recrystallized grains'}] | 895 | 17.5
0 | 33.33 | 33.34 | 0 | 0 | 0 | 33.33 | 0 | 0 | 0 | 0 | 0 | 0 | 0 | 0 | 0 | 0 | 0 | 1200 | 24 | 3 | 25 | 80 | 900 | 0.1666667 | 3 | 25 | 0 | 1 | [{'name': 'FCC', 'vol': '100 %', 'size': '2.0 μm', 'morphology': 'equiaxed recrystallized grains'}] | 991 | 38
0 | 33.33 | 33.34 | 10 | 0 | 0 | 23.33 | 0 | 0 | 0 | 0 | 0 | 0 | 0 | 0 | 0 | 0 | 0 | 1200 | 24 | 3 | 25 | 80 | 1200 | 1 | 3 | 25 | 0 | 1 | [{'name': 'FCC', 'vol': '100 %', 'size': '47.3 μm', 'morphology': 'equiaxed recrystallized grains'}] | 449 | 64.9
0 | 33.33 | 33.34 | 20 | 0 | 0 | 13.33 | 0 | 0 | 0 | 0 | 0 | 0 | 0 | 0 | 0 | 0 | 0 | 1200 | 24 | 3 | 25 | 80 | 900 | 0.1666667 | 3 | 25 | 0 | 1 | [{'name': 'FCC', 'vol': '100 %', 'size': '2.8 μm', 'morphology': 'equiaxed recrystallized grains'}] | 737 | 47.9
0 | 33.33 | 33.34 | 20 | 0 | 0 | 13.33 | 0 | 0 | 0 | 0 | 0 | 0 | 0 | 0 | 0 | 0 | 0 | 1200 | 24 | 3 | 25 | 80 | 900 | 1 | 3 | 25 | 0 | 1 | [{'name': 'FCC', 'vol': '100 %', 'size': '5.0 μm', 'morphology': 'equiaxed recrystallized grains'}] | 598 | 54.5
0 | 33.33 | 33.34 | 20 | 0 | 0 | 13.33 | 0 | 0 | 0 | 0 | 0 | 0 | 0 | 0 | 0 | 0 | 0 | 1200 | 24 | 3 | 25 | 80 | 950 | 1 | 3 | 25 | 0 | 1 | [{'name': 'FCC', 'vol': '100 %', 'size': '6.4 μm', 'morphology': 'equiaxed recrystallized grains'}] | 537 | 56.5
0 | 33.33 | 33.34 | 20 | 0 | 0 | 13.33 | 0 | 0 | 0 | 0 | 0 | 0 | 0 | 0 | 0 | 0 | 0 | 1200 | 24 | 3 | 25 | 80 | 1000 | 1 | 3 | 25 | 0 | 1 | [{'name': 'FCC', 'vol': '100 %', 'size': '14.4 μm', 'morphology': 'equiaxed recrystallized grains'}] | 472 | 61.5
0 | 33.33 | 33.34 | 20 | 0 | 0 | 13.33 | 0 | 0 | 0 | 0 | 0 | 0 | 0 | 0 | 0 | 0 | 0 | 1200 | 24 | 3 | 25 | 80 | 1200 | 1 | 3 | 25 | 0 | 1 | [{'name': 'FCC', 'vol': '100 %', 'size': '54.6 μm', 'morphology': 'equiaxed recrystallized grains'}] | 404 | 68.2
0 | 33.33 | 33.34 | 33.33 | 0 | 0 | 0 | 0 | 0 | 0 | 0 | 0 | 0 | 0 | 0 | 0 | 0 | 0 | 1200 | 24 | 3 | 25 | 80 | 900 | 1 | 3 | 25 | 0 | 1 | [{'name': 'FCC', 'vol': '100 %', 'size': '11.0 μm', 'morphology': 'equiaxed recrystallized grains'}] | 389 | 68
0 | 33.33 | 33.34 | 0 | 0 | 0 | 33.33 | 0 | 0 | 0 | 0 | 0 | 0 | 0 | 0 | 0 | 0 | 0 | 1200 | 24 | 3 | 25 | 80 | 900 | 1 | 3 | 25 | 0 | 1 | [{'name': 'FCC', 'vol': '100 %', 'size': '5.6 μm', 'morphology': 'equiaxed recrystallized grains'}] | 767 | 46
0 | 33.33 | 33.34 | 0 | 0 | 0 | 33.33 | 0 | 0 | 0 | 0 | 0 | 0 | 0 | 0 | 0 | 0 | 0 | 1200 | 24 | 3 | 25 | 80 | 950 | 1 | 3 | 25 | 0 | 1 | [{'name': 'FCC', 'vol': '100 %', 'size': '18.7 μm', 'morphology': 'equiaxed recrystallized grains'}] | 602 | 51
0 | 33.33 | 33.34 | 0 | 0 | 0 | 33.33 | 0 | 0 | 0 | 0 | 0 | 0 | 0 | 0 | 0 | 0 | 0 | 1200 | 24 | 3 | 25 | 80 | 1000 | 1 | 3 | 25 | 0 | 1 | [{'name': 'FCC', 'vol': '100 %', 'size': '27.8 μm', 'morphology': 'equiaxed recrystallized grains'}] | 517 | 55
0 | 33.33 | 33.34 | 0 | 0 | 0 | 33.33 | 0 | 0 | 0 | 0 | 0 | 0 | 0 | 0 | 0 | 0 | 0 | 1200 | 24 | 3 | 25 | 80 | 1200 | 1 | 3 | 25 | 0 | 1 | [{'name': 'FCC', 'vol': '100 %', 'size': '122.2 μm', 'morphology': 'equiaxed recrystallized grains'}] | 461 | 58
0 | 33.33 | 33.34 | 10 | 0 | 0 | 23.33 | 0 | 0 | 0 | 0 | 0 | 0 | 0 | 0 | 0 | 0 | 0 | 1200 | 24 | 3 | 25 | 80 | 900 | 0.1666667 | 3 | 25 | 0 | 1 | [{'name': 'FCC', 'vol': '100 %', 'size': '1.6 μm', 'morphology': 'equiaxed recrystallized grains'}] | 956 | 40.1
0 | 33.33 | 33.34 | 10 | 0 | 0 | 23.33 | 0 | 0 | 0 | 0 | 0 | 0 | 0 | 0 | 0 | 0 | 0 | 1200 | 24 | 3 | 25 | 80 | 900 | 1 | 3 | 25 | 0 | 1 | [{'name': 'FCC', 'vol': '100 %', 'size': '2.4 μm', 'morphology': 'equiaxed recrystallized grains'}] | 852 | 42.9
0 | 33.33 | 33.34 | 10 | 0 | 0 | 23.33 | 0 | 0 | 0 | 0 | 0 | 0 | 0 | 0 | 0 | 0 | 0 | 1200 | 24 | 3 | 25 | 80 | 950 | 1 | 3 | 25 | 0 | 1 | [{'name': 'FCC', 'vol': '100 %', 'size': '6.0 μm', 'morphology': 'equiaxed recrystallized grains'}] | 657 | 49.2
0 | 33.33 | 33.34 | 10 | 0 | 0 | 23.33 | 0 | 0 | 0 | 0 | 0 | 0 | 0 | 0 | 0 | 0 | 0 | 1200 | 24 | 3 | 25 | 80 | 1000 | 1 | 3 | 25 | 0 | 1 | [{'name': 'FCC', 'vol': '100 %', 'size': '9.8 μm', 'morphology': 'equiaxed recrystallized grains'}] | 587 | 52.5
19.6 | 0 | 49 | 17.7 | 9.8 | 0 | 3.9 | 0 | 0 | 0 | 0 | 0 | 0 | 0 | 0 | 0 | 0 | 0 | 1050 | 1 | 3 | 25 | 50 | 600 | 0 | 1 | 25 | 0 | 1 | [{'name': 'FCC', 'vol': '100%', 'size': '158 μm', 'morphology': 'equiaxed single phase'}] | 1132 | 9.1
0 | 0 | 0 | 11.67 | 11.67 | 65 | 0 | 0 | 0 | 0 | 11.67 | 0 | 0 | 0 | 0 | 0 | 0 | 0 | 1000 | 2 | 3 | 25 | 0 | 25 | 0 | 1 | 25 | 0 | 1 | [{'name': 'BCC', 'vol': '100%', 'size': '123.9 μm', 'morphology': 'coarse equiaxed grains'}] | 910 | 31
36 | 0 | 18 | 0 | 13 | 0 | 0 | 0 | 33 | 0 | 0 | 0 | 0 | 0 | 0 | 0 | 0 | 0 | 25 | 0 | 1 | 25 | 0 | 25 | 0 | 1 | 25 | 0 | 1 | [{'name': 'FCC', 'vol': '85%', 'size': '1560 nm', 'morphology': 'lamellar'}, {'name': 'B2', 'vol': '15%', 'size': '1560 nm', 'morphology': 'lamellar'}] | 270 | 22.8
35.28 | 0 | 17.64 | 0 | 12.74 | 2 | 0 | 0 | 32.34 | 0 | 0 | 0 | 0 | 0 | 0 | 0 | 0 | 0 | 25 | 0 | 1 | 25 | 0 | 25 | 0 | 1 | 25 | 0 | 1 | [{'name': 'FCC', 'vol': '72%', 'size': '541 nm', 'morphology': 'lamellar'}, {'name': 'B2', 'vol': '28%', 'size': '541 nm', 'morphology': 'lamellar'}] | 532 | 13.9
35.28 | 0 | 17.64 | 0 | 12.74 | 2 | 0 | 0 | 32.34 | 0 | 0 | 0 | 0 | 0 | 0 | 0 | 0 | 0 | 550 | 24 | 1 | 25 | 0 | 25 | 0 | 1 | 25 | 0 | 1 | [{'name': 'FCC', 'vol': '72%', 'size': '541 nm', 'morphology': 'lamellar'}, {'name': 'B2', 'vol': '28%', 'size': '541 nm', 'morphology': 'lamellar'}] | 563 | 13.7
34.56 | 0 | 17.28 | 0 | 12.48 | 4 | 0 | 0 | 31.68 | 0 | 0 | 0 | 0 | 0 | 0 | 0 | 0 | 0 | 25 | 0 | 1 | 25 | 0 | 25 | 0 | 1 | 25 | 0 | 1 | [{'name': 'FCC', 'vol': '66%', 'size': '155 nm', 'morphology': 'lamellar'}, {'name': 'B2', 'vol': '34%', 'size': '155 nm', 'morphology': 'lamellar'}] | 953 | 2.3
34.56 | 0 | 17.28 | 0 | 12.48 | 4 | 0 | 0 | 31.68 | 0 | 0 | 0 | 0 | 0 | 0 | 0 | 0 | 0 | 550 | 24 | 1 | 25 | 0 | 25 | 0 | 1 | 25 | 0 | 1 | [{'name': 'FCC', 'vol': '66%', 'size': '155 nm', 'morphology': 'lamellar'}, {'name': 'B2', 'vol': '34%', 'size': '155 nm', 'morphology': 'lamellar'}] | 996
34.56 | 0 | 17.28 | 0 | 12.48 | 4 | 0 | 0 | 31.68 | 0 | 0 | 0 | 0 | 0 | 0 | 0 | 0 | 0 | 900 | 20 | 1 | 25 | 0 | 25 | 0 | 1 | 25 | 0 | 1 | [{'name': 'FCC', 'vol': '68%', 'size': '577 nm', 'morphology': 'coarsened lamellar'}, {'name': 'B2', 'vol': '32%', 'size': '577 nm', 'morphology': 'coarsened lamellar'}] | 511 | 5.6
33.33 | 33.33 | 33.34 | 0 | 0 | 0 | 0 | 0 | 0 | 0 | 0 | 0 | 0 | 0 | 0 | 0 | 0 | 0 | 1150 | 22 | 3 | 25 | 70 | 700 | 1 | 3 | 25 | 0 | 1 | [{'name': 'FCC', 'vol': '100 %', 'size': '16.9 μm', 'morphology': 'equiaxed grains'}] | 232 | 47.1
33.33 | 33.33 | 33.34 | 0 | 0 | 0 | 0 | 0 | 0 | 0 | 0 | 0 | 0 | 0 | 0 | 0 | 0 | 0 | 1150 | 22 | 3 | 25 | 70 | 800 | 1 | 3 | 25 | 0 | 1 | [{'name': 'FCC', 'vol': '100 %', 'size': '17.1 μm', 'morphology': 'equiaxed grains'}] | 205 | 51.7
33.33 | 33.33 | 33.34 | 0 | 0 | 0 | 0 | 0 | 0 | 0 | 0 | 0 | 0 | 0 | 0 | 0 | 0 | 0 | 1150 | 22 | 3 | 25 | 70 | 900 | 1 | 3 | 25 | 0 | 1 | [{'name': 'FCC', 'vol': '100 %', 'size': '20.0 μm', 'morphology': 'equiaxed grains'}] | 192 | 52.9
32.5 | 32.5 | 31.25 | 0 | 0 | 0 | 0 | 0 | 0 | 0 | 0 | 3.75 | 0 | 0 | 0 | 0 | 0 | 0 | 1150 | 22 | 3 | 25 | 70 | 700 | 1 | 3 | 25 | 0 | 1 | [{'name': 'FCC', 'vol': '100 %', 'size': '8.2 μm', 'morphology': 'equiaxed grains'}] | 373 | 32.5
32.45 | 32.5 | 31.21 | 0 | 0 | 0 | 0 | 0 | 0 | 0 | 0 | 3.83 | 0 | 0 | 0 | 0 | 0 | 0 | 1150 | 22 | 3 | 25 | 70 | 800 | 1 | 3 | 25 | 0 | 1 | [{'name': 'FCC', 'vol': '100 %', 'size': '12.3 μm', 'morphology': 'equiaxed grains'}] | 306 | 45.5
32.63 | 32.41 | 31.09 | 0 | 0 | 0 | 0 | 0 | 0 | 0 | 0 | 3.87 | 0 | 0 | 0 | 0 | 0 | 0 | 1150 | 22 | 3 | 25 | 70 | 900 | 1 | 3 | 25 | 0 | 1 | [{'name': 'FCC', 'vol': '100 %', 'size': '13.5 μm', 'morphology': 'equiaxed grains'}] | 242 | 44.8
55 | 17.5 | 10 | 12.5 | 0 | 0 | 0 | 0 | 0 | 5 | 0 | 0 | 0 | 0 | 0 | 0 | 0 | 0 | 1250 | 6 | 3 | 25 | 79 | 1000 | 1 | 3 | 25 | 0 | 1 | [{'name': 'FCC', 'vol': '100%', 'size': '26.3 μm', 'morphology': 'equiaxed grains'}] | 301 | 77.5
55 | 17.5 | 10 | 12.5 | 0 | 0 | 0 | 0 | 0 | 5 | 0 | 0 | 0 | 0 | 0 | 0 | 0 | 0 | 1250 | 6 | 3 | 25 | 79 | 1100 | 1 | 3 | 25 | 0 | 1 | [{'name': 'FCC', 'vol': '100%', 'size': '70.1 μm', 'morphology': 'equiaxed grains'}] | 261 | 86.6
55 | 17.5 | 10 | 12.5 | 0 | 0 | 0 | 0 | 0 | 5 | 0 | 0 | 0 | 0 | 0 | 0 | 0 | 0 | 1250 | 6 | 3 | 25 | 79 | 1200 | 1 | 3 | 25 | 0 | 1 | [{'name': 'FCC', 'vol': '100%', 'size': '136.5 μm', 'morphology': 'equiaxed grains'}] | 231 | 87.2
55 | 18 | 7 | 12.5 | 0 | 0 | 0 | 0 | 0 | 7.5 | 0 | 0 | 0 | 0 | 0 | 0 | 0 | 0 | 1250 | 6 | 3 | 25 | 79 | 1200 | 1 | 3 | 25 | 0 | 1 | [{'name': 'FCC', 'vol': '100%', 'size': '120.6 μm', 'morphology': 'fully recrystallized'}] | 296 | 63.2
20 | 20 | 20 | 20 | 0 | 0 | 0 | 0 | 20 | 0 | 0 | 0 | 0 | 0 | 0 | 0 | 0 | 0 | 1100 | 24 | 2 | 25 | 91 | 800 | 1 | 1 | 25 | 0 | 1 | [{'name': 'FCC', 'vol': '100%', 'size': '3.7 μm', 'morphology': 'equiaxed with annealing twins'}] | 386.2
0 | 37 | 37 | 0 | 0 | 0 | 16 | 0 | 0 | 10 | 0 | 0 | 0 | 0 | 0 | 0 | 0 | 0 | 1200 | 24 | 3 | 25 | 80 | 1200 | 0.1666667 | 3 | 25 | 0 | 1 | [{'name': 'FCC', 'vol': '100 %', 'size': '25.6 μm', 'morphology': 'equiaxed recrystallized grains with annealing twins'}] | 504 | 42.8
0 | 10 | 40 | 0 | 0 | 0 | 0 | 20 | 30 | 0 | 0 | 0 | 0 | 0 | 0 | 0 | 0 | 0 | 1100 | 6 | 3 | 25 | 75 | 600 | 0.5 | 3 | 25 | 0 | 1 | [{'name': 'FCC', 'vol': '100 %', 'size': '2.8 μm', 'morphology': 'fully-recrystallized equiaxed grains'}] | 457 | 35.2
0 | 10 | 40 | 0 | 0 | 0 | 0 | 20 | 30 | 0 | 0 | 0 | 0 | 0 | 0 | 0 | 0 | 0 | 1100 | 6 | 3 | 25 | 75 | 700 | 0.1666667 | 3 | 25 | 0 | 1 | [{'name': 'FCC', 'vol': '100 %', 'size': '5.3 μm', 'morphology': 'fully-recrystallized equiaxed grains'}] | 402 | 45.5
0 | 10 | 40 | 0 | 0 | 0 | 0 | 20 | 30 | 0 | 0 | 0 | 0 | 0 | 0 | 0 | 0 | 0 | 1100 | 6 | 3 | 25 | 75 | 750 | 0.1666667 | 3 | 25 | 0 | 1 | [{'name': 'FCC', 'vol': '100 %', 'size': '9.4 μm', 'morphology': 'fully-recrystallized equiaxed grains'}] | 339 | 50.5
0 | 10 | 40 | 0 | 0 | 0 | 0 | 20 | 30 | 0 | 0 | 0 | 0 | 0 | 0 | 0 | 0 | 0 | 1100 | 6 | 3 | 25 | 75 | 800 | 0.1666667 | 3 | 25 | 0 | 1 | [{'name': 'FCC', 'vol': '100 %', 'size': '14.6 μm', 'morphology': 'fully-recrystallized equiaxed grains'}] | 302 | 53.5
0 | 10 | 40 | 0 | 0 | 0 | 0 | 20 | 30 | 0 | 0 | 0 | 0 | 0 | 0 | 0 | 0 | 0 | 1100 | 6 | 3 | 25 | 75 | 900 | 0.1666667 | 3 | 25 | 0 | 1 | [{'name': 'FCC', 'vol': '100 %', 'size': '38.6 μm', 'morphology': 'fully-recrystallized equiaxed grains'}] | 235 | 60.4
0 | 0 | 0 | 1.9 | 0 | 50 | 10.7 | 0 | 0 | 0 | 10.4 | 0 | 0 | 26.9 | 0 | 0 | 0 | 0 | 1100 | 24 | 3 | 25 | 0 | 25 | 0 | 1 | 25 | 0 | 1 | [{'name': 'BCC', 'vol': '100%', 'size': '820 μm', 'morphology': 'equiaxed single-phase'}] | 873 | 25
0 | 32.3 | 32.4 | 32.3 | 1.5 | 1.5 | 0 | 0 | 0 | 0 | 0 | 0 | 0 | 0 | 0 | 0 | 0 | 0 | 1200 | 6 | 1 | 25 | 50 | 25 | 0 | 1 | 25 | 0 | 1 | [{'name': 'FCC', 'vol': '100%', 'size': '5.6 μm', 'morphology': 'fibrous grains elongated along RD'}] | 1074 | 16
0 | 32.3 | 32.4 | 32.3 | 1.5 | 1.5 | 0 | 0 | 0 | 0 | 0 | 0 | 0 | 0 | 0 | 0 | 0 | 0 | 1200 | 6 | 1 | 25 | 50 | 700 | 1 | 1 | 25 | 0 | 1 | [{'name': 'FCC', 'vol': '100%', 'size': '3.1 μm', 'morphology': 'equiaxed recrystallized grains'}] |  | 50
45.5 | 30.1 | 5.1 | 9.5 | 0 | 0 | 9.8 | 0 | 0 | 0 | 0 | 0 | 0 | 0 | 0 | 0 | 0 | 0 | 1100 | 6 | 3 | 25 | 75 | 950 | 1 | 3 | 25 | 0 | 1 | [{'name': 'FCC', 'vol': '100%', 'size': '20.6 μm', 'morphology': 'equiaxed grains'}] | 257 | 60.2
15.5 | 25 | 25 | 25 | 9.5 | 0 | 0 | 0 | 0 | 0 | 0 | 0 | 0 | 0 | 0 | 0 | 0 | 0 | 1230 | 12 | 3 | -196 | 70 | 900 | 0.1666667 | 3 | 700 | 4 | 3 | [{'name': 'FCC', 'vol': '87.3 %', 'size': '0.73 μm', 'morphology': 'recrystallized & non-recrystallized grains'}, {'name': 'B2', 'vol': '12.7 %', 'size': '0.25 μm', 'morphology': 'rod-shaped / granular'}] | 1150 | 16.2
15.5 | 25 | 25 | 25 | 9.5 | 0 | 0 | 0 | 0 | 0 | 0 | 0 | 0 | 0 | 0 | 0 | 0 | 0 | 1230 | 12 | 3 | -196 | 70 | 900 | 0.1666667 | 3 | 25 | 0 | 1 | [{'name': 'FCC', 'vol': '92.4 %', 'size': '0.77 μm', 'morphology': 'recrystallized & non-recrystallized grains'}, {'name': 'B2', 'vol': '7.6 %', 'size': '0.18 μm', 'morphology': 'rod-shaped / granular'}] | 940 | 22
0 | 0 | 0 | 0 | 0 | 36.15 | 32.28 | 0 | 0 | 0 | 0 | 0 | 31.57 | 0 | 0 | 0 | 0 | 0 | 25 | 0 | 1 | 25 | 0 | 25 | 0 | 1 | 25 | 0 | 1 | [{'name': 'BCC', 'vol': '100%', 'size': '82.8 μm', 'morphology': 'equiaxed grains'}] | 813 | 17
0 | 0 | 0 | 0 | 0 | 26.71 | 23.98 | 0 | 0 | 0 | 26.37 | 0 | 22.94 | 0 | 0 | 0 | 0 | 0 | 25 | 0 | 1 | 25 | 0 | 25 | 0 | 1 | 25 | 0 | 1 | [{'name': 'BCC', 'vol': '100%', 'size': '206.0 μm', 'morphology': 'equiaxed grains'}] | 702 | 26
24.91 | 25.3 | 24.76 | 25.03 | 0 | 0 | 0 | 0 | 0 | 0 | 0 | 0 | 0 | 0 | 0 | 0 | 0 | 0 | 25 | 0 | 1 | 25 | 0 | 25 | 0 | 1 | 25 | 0 | 1 | [{'name': 'FCC', 'vol': '100%', 'size': '200 μm', 'morphology': 'equiaxed grains'}] | 202 | 60
25 | 25 | 25 | 25 | 0 | 0 | 0 | 0 | 0 | 0 | 0 | 0 | 0 | 0 | 0 | 0 | 0 | 0 | 900 | 1 | 3 | 25 | 60 | 25 | 0 | 1 | 25 | 0 | 1 | [{'name': 'FCC', 'vol': '100 %', 'size': '20 μm', 'morphology': 'equiaxed recrystallized grains'}] | 295 | 65
18.74 | 20.52 | 20.55 | 19.63 | 0 | 0 | 0 | 0 | 20.57 | 0 | 0 | 0 | 0 | 0 | 0 | 0 | 0 | 0 | 1000 | 48 | 3 | 25 | 80 | 800 | 1 | 3 | 25 | 0 | 1 | [{'name': 'FCC', 'vol': '100 %', 'size': '7.86 μm', 'morphology': 'equiaxed grains with annealing twins'}] | 409 | 38.96
18.74 | 20.52 | 20.55 | 19.63 | 0 | 0 | 0 | 0 | 20.57 | 0 | 0 | 0 | 0 | 0 | 0 | 0 | 0 | 0 | 1000 | 48 | 3 | 25 | 80 | 900 | 1 | 3 | 25 | 0 | 1 | [{'name': 'FCC', 'vol': '100 %', 'size': '25.65 μm', 'morphology': 'equiaxed grains with annealing twins'}] | 255 | 47.37
18.84 | 19.02 | 20.01 | 18.91 | 0 | 3.87 | 0 | 0 | 19.35 | 0 | 0 | 0 | 0 | 0 | 0 | 0 | 0 | 0 | 1000 | 48 | 3 | 25 | 80 | 800 | 1 | 3 | 25 | 0 | 1 | [{'name': 'FCC', 'vol': '86.21 %', 'size': '2.76 μm', 'morphology': 'equiaxed recrystallized grains'}, {'name': 'σ', 'vol': '8.16 %', 'size': '0.15 μm', 'morphology': 'irregular particles'}, {'name': 'η', 'vol': '5.63 %', 'size': '0.08 μm', 'morphology': 'fine particles'}] | 709 | 12.95
18.84 | 19.02 | 20.01 | 18.91 | 0 | 3.87 | 0 | 0 | 19.35 | 0 | 0 | 0 | 0 | 0 | 0 | 0 | 0 | 0 | 1000 | 48 | 3 | 25 | 80 | 900 | 1 | 3 | 25 | 0 | 1 | [{'name': 'FCC', 'vol': '89.3 %', 'size': '4.81 μm', 'morphology': 'equiaxed recrystallized grains'}, {'name': 'σ', 'vol': '6.81 %', 'size': '0.20 μm', 'morphology': 'coarsened particles'}, {'name': 'η', 'vol': '3.89 %', 'size': '0.15 μm', 'morphology': 'coarsened particles'}] | 579 | 19.62
50 | 12.5 | 12.5 | 12.5 | 0 | 0 | 0 | 0 | 12.5 | 0 | 0 | 0 | 0 | 0 | 0 | 0 | 0 | 0 | 1000 | 24 | 3 | 25 | 90 | 1150 | 2 | 3 | 25 | 0 | 1 | [{'name': 'FCC', 'vol': '100 %', 'size': '127 μm', 'morphology': 'coarse equiaxed grains'}] | 146
19 | 20 | 22 | 20 | 0 | 0 | 0 | 0 | 19 | 0 | 0 | 0 | 0 | 0 | 0 | 0 | 0 | 0 | 25 | 0 | 1 | 25 | 0 | 25 | 0 | 1 | 25 | 0 | 1 | [{'name': 'FCC', 'vol': '100%', 'size': '50 μm', 'morphology': 'coarse equiaxed'}] | 230 | 33
17 | 19 | 20 | 19 | 8 | 0 | 0 | 0 | 17 | 0 | 0 | 0 | 0 | 0 | 0 | 0 | 0 | 0 | 25 | 0 | 1 | 25 | 0 | 25 | 0 | 1 | 25 | 0 | 1 | [{'name': 'FCC', 'vol': '80%', 'size': '10 μm', 'morphology': 'primary dendrites'}, {'name': 'BCC', 'vol': '20%', 'size': '10 μm', 'morphology': 'eutectic-like lamellae'}] | 500 | 9
33.1 | 0 | 33.5 | 33.4 | 0 | 0 | 0 | 0 | 0 | 0 | 0 | 0 | 0 | 0 | 0 | 0 | 0 | 0 | 25 | 0 | 1 | 25 | 0 | 25 | 0 | 1 | 25 | 0 | 1 | [{'name': 'FCC', 'vol': '100%', 'size': '108 μm', 'morphology': 'equiaxed grains'}] | 167 | 55.2
0 | 33.33 | 33.34 | 33.33 | 0 | 0 | 0 | 0 | 0 | 0 | 0 | 0 | 0 | 0 | 0 | 0 | 0 | 0 | 800 | 1 | 3 | 25 | 60 | 25 | 0 | 1 | 25 | 0 | 1 | [{'name': 'FCC', 'vol': '100%', 'size': '5 μm', 'morphology': 'equiaxed grains with annealing twins'}] | 994
19.5 | 18.47 | 25.1 | 20.53 | 16.4 | 0 | 0 | 0 | 0 | 0 | 0 | 0 | 0 | 0 | 0 | 0 | 0 | 0 | 25 | 0 | 1 | 25 | 0 | 25 | 0 | 1 | 25 | 0 | 1 | [{'name': 'FCC/L12', 'vol': '65%', 'size': '640 nm', 'morphology': 'lamellar'}, {'name': 'B2', 'vol': '35%', 'size': '240 nm', 'morphology': 'lamellar'}] | 510 | 17
18.18 | 27.27 | 27.27 | 18.18 | 9.1 | 0 | 0 | 0 | 0 | 0 | 0 | 0 | 0 | 0 | 0 | 0 | 0 | 0 | 1150 | 6 | 3 | 25 | 0 | 25 | 0 | 1 | 25 | 0 | 1 | [{'name': 'FCC', 'vol': '100%', 'size': '253.3 μm', 'morphology': 'coarse grains'}] | 180 | 62
20 | 20 | 20 | 20 | 0 | 0 | 0 | 0 | 20 | 0 | 0 | 0 | 0 | 0 | 0 | 0 | 0 | 0 | 1100 | 2 | 3 | 25 | 90 | 650 | 0.5 | 1 | 25 | 0 | 1 | [{'name': 'FCC', 'vol': '100 %', 'size': '503 nm', 'morphology': 'equiaxed recrystallized grains'}] | 888 | 21
20 | 20 | 20 | 20 | 0 | 0 | 0 | 0 | 20 | 0 | 0 | 0 | 0 | 0 | 0 | 0 | 0 | 0 | 1100 | 2 | 3 | 25 | 90 | 750 | 0.5 | 1 | 25 | 0 | 1 | [{'name': 'FCC', 'vol': '100 %', 'size': '690 nm', 'morphology': 'equiaxed recrystallized grains'}] | 690 | 26
20 | 20 | 20 | 20 | 0 | 0 | 0 | 0 | 20 | 0 | 0 | 0 | 0 | 0 | 0 | 0 | 0 | 0 | 1100 | 2 | 3 | 25 | 90 | 850 | 0.5 | 1 | 25 | 0 | 1 | [{'name': 'FCC', 'vol': '100 %', 'size': '1.46 μm', 'morphology': 'equiaxed recrystallized grains'}] | 480 | 32
20 | 20 | 20 | 20 | 0 | 0 | 0 | 0 | 20 | 0 | 0 | 0 | 0 | 0 | 0 | 0 | 0 | 0 | 1100 | 2 | 3 | 25 | 90 | 1000 | 0.5 | 1 | 25 | 0 | 1 | [{'name': 'FCC', 'vol': '100 %', 'size': '35.1 μm', 'morphology': 'equiaxed recrystallized grains'}] | 310 | 42
40 | 20 | 10 | 20 | 0 | 0 | 0 | 0 | 10 | 0 | 0 | 0 | 0 | 0 | 0 | 0 | 0 | 0 | 1000 | 2 | 3 | 25 | 85 | 675 | 1 | 3 | 25 | 0 | 1 | [{'name': 'FCC', 'vol': '74%', 'size': '2 μm', 'morphology': 'fine equiaxed grains'}, {'name': 'FCC', 'vol': '26%', 'size': '25 μm', 'morphology': 'elongated grains with dense dislocations'}] | 684 | 49
25 | 0 | 40 | 25 | 7.5 | 2.5 | 0 | 0 | 0 | 0 | 0 | 0 | 0 | 0 | 0 | 0 | 0 | 0 | 1200 | 2 | 3 | 25 | 70 | 1100 | 0.25 | 3 | 700 | 8 | 3 | [{'name': 'FCC', 'vol': '98.14%', 'size': '2.25 μm', 'morphology': 'matrix'}, {'name': 'B2', 'vol': '1.86%', 'size': '0.80 μm', 'morphology': 'blocky'}, {'name': 'L12', 'vol': '74.3%', 'size': '30.67 nm', 'morphology': 'lamellar & blocky'}] |  | 3.4
40 | 20 | 20 | 20 | 0 | 0 | 0 | 0 | 0 | 0 | 0 | 0 | 0 | 0 | 0 | 0 | 0 | 0 | 25 | 0 | 1 | 25 | 0 | 25 | 0 | 1 | 25 | 0 | 1 | [{'name': 'FCC', 'vol': '100%', 'size': '125.7 μm', 'morphology': 'equiaxed grains'}] | 181
37.1 | 18.5 | 18.5 | 18.5 | 7.4 | 0 | 0 | 0 | 0 | 0 | 0 | 0 | 0 | 0 | 0 | 0 | 0 | 0 | 25 | 0 | 1 | 25 | 0 | 25 | 0 | 1 | 25 | 0 | 1 | [{'name': 'FCC', 'vol': '100%', 'size': '63.2 μm', 'morphology': 'equiaxed grains'}] | 295 | 55
34.5 | 17.3 | 17.2 | 17.2 | 13.8 | 0 | 0 | 0 | 0 | 0 | 0 | 0 | 0 | 0 | 0 | 0 | 0 | 0 | 25 | 0 | 1 | 25 | 0 | 25 | 0 | 1 | 25 | 0 | 1 | [{'name': 'BCC', 'vol': '80%', 'size': '108.1 μm', 'morphology': 'equiaxed grains'}, {'name': 'B2', 'vol': '20%', 'size': '53 nm', 'morphology': 'nanoscale strips'}] | 1210
0 | 33 | 48 | 9 | 0 | 0 | 0 | 0 | 0 | 4 | 0 | 6 | 0 | 0 | 0 | 0 | 0 | 0 | 1200 | 6 | 3 | 25 | 80 | 900 | 0.05 | 3 | 25 | 0 | 1 | [{'name': 'FCC', 'vol': '100 %', 'size': '1.4 μm', 'morphology': 'equiaxed recrystallized grains with annealing twins'}] | 811 | 40.2
0 | 33 | 48 | 9 | 0 | 0 | 0 | 0 | 0 | 4 | 0 | 6 | 0 | 0 | 0 | 0 | 0 | 0 | 1200 | 6 | 3 | 25 | 80 | 900 | 0.25 | 3 | 25 | 0 | 1 | [{'name': 'FCC', 'vol': '100 %', 'size': '2.9 μm', 'morphology': 'equiaxed recrystallized grains with annealing twins'}] | 682 | 50.4
0 | 33 | 48 | 9 | 0 | 0 | 0 | 0 | 0 | 4 | 0 | 6 | 0 | 0 | 0 | 0 | 0 | 0 | 1200 | 6 | 3 | 25 | 80 | 1000 | 0.25 | 3 | 25 | 0 | 1 | [{'name': 'FCC', 'vol': '100 %', 'size': '19.0 μm', 'morphology': 'equiaxed recrystallized grains'}] | 420 | 60.6
0 | 22 | 48 | 22 | 0 | 0 | 4 | 0 | 0 | 0 | 4 | 0 | 0 | 0 | 0 | 0 | 0 | 0 | 1200 | 6 | 3 | 25 | 85 | 1150 | 0.1166667 | 3 | 25 | 0 | 1 | [{'name': 'FCC', 'vol': '100%', 'size': '26.1 μm', 'morphology': 'equiaxed grains with annealing twins'}] | 348.1 | 76.7
0 | 0 | 67.2 | 0 | 0 | 0 | 32.8 | 0 | 0 | 0 | 0 | 0 | 0 | 0 | 0 | 0 | 0 | 0 | 1150 | 24 | 3 | 25 | 75 | 950 | 1 | 3 | 25 | 0 | 1 | [{'name': 'FCC', 'vol': '100 %', 'size': '5.1 μm', 'morphology': 'equiaxed grains'}] | 661 | 45.3
0 | 34.5 | 27.5 | 32 | 3 | 3 | 0 | 0 | 0 | 0 | 0 | 0 | 0 | 0 | 0 | 0 | 0 | 0 | 1200 | 2 | 3 | 25 | 90 | 850 | 1 | 3 | 25 | 0 | 1 | [{'name': 'FCC', 'vol': '90%', 'size': '2.7 μm', 'morphology': 'recrystallized grains'}, {'name': 'L12', 'vol': '10%', 'size': '36 nm', 'morphology': 'spherical nanoparticles'}] |  | 50
0 | 34.5 | 27.5 | 32 | 3 | 3 | 0 | 0 | 0 | 0 | 0 | 0 | 0 | 0 | 0 | 0 | 0 | 0 | 1200 | 2 | 3 | 25 | 90 | 850 | 1 | 3 | 700 | 4 | 3 | [{'name': 'FCC', 'vol': '79.7%', 'size': '1.5 μm', 'morphology': 'recrystallized grains'}, {'name': 'L12', 'vol': '20.3%', 'size': '48 nm', 'morphology': 'spherical nanoparticles'}] |  | 45
23.81 | 23.81 | 23.81 | 23.81 | 4.76 | 0 | 0 | 0 | 0 | 0 | 0 | 0 | 0 | 0 | 0 | 0 | 0 | 0 | 1200 | 24 | 2 | 25 | 0 | 25 | 0 | 1 | 25 | 0 | 1 | [{'name': 'FCC', 'vol': '100%', 'size': '230 μm', 'morphology': 'coarse equiaxed'}] | 173 | 75
23.81 | 23.81 | 23.81 | 23.81 | 4.76 | 0 | 0 | 0 | 0 | 0 | 0 | 0 | 0 | 0 | 0 | 0 | 0 | 0 | 1000 | 0.1666667 | 1 | 25 | 60 | 25 | 0 | 1 | 25 | 0 | 1 | [{'name': 'FCC', 'vol': '100%', 'size': '21.7 μm', 'morphology': 'equiaxed with annealing twins'}] | 260 | 55
40 | 0 | 30 | 20 | 5 | 5 | 0 | 0 | 0 | 0 | 0 | 0 | 0 | 0 | 0 | 0 | 0 | 0 | 1200 | 2 | 3 | 25 | 80 | 1150 | 0.05 | 3 | 25 | 0 | 1 | [{'name': 'FCC', 'vol': '100%', 'size': '76.3 μm', 'morphology': 'equiaxed grains with annealing twins'}] | 326 | 48
40 | 0 | 30 | 20 | 5 | 5 | 0 | 0 | 0 | 0 | 0 | 0 | 0 | 0 | 0 | 0 | 0 | 0 | 1200 | 2 | 3 | 25 | 80 | 1150 | 0.05 | 3 | 700 | 4 | 3 | [{'name': 'FCC', 'vol': '47.4%', 'size': '60.8 μm', 'morphology': 'matrix grains'}, {'name': 'Sigma', 'vol': '38.3%', 'size': '240.6 nm', 'morphology': 'chain-like, GB-penetrating'}, {'name': 'L21', 'vol': '14.3%', 'size': '236.1 nm', 'morphology': 'interspersed with σ'}] | 1021 | 15
40 | 0 | 30 | 20 | 5 | 5 | 0 | 0 | 0 | 0 | 0 | 0 | 0 | 0 | 0 | 0 | 0 | 0 | 1200 | 2 | 3 | 25 | 80 | 1150 | 0.05 | 3 | 800 | 4 | 3 | [{'name': 'FCC', 'vol': '49.3%', 'size': '82.5 μm', 'morphology': 'matrix grains'}, {'name': 'Sigma', 'vol': '25.1%', 'size': '280.8 nm', 'morphology': 'interlocked with L21'}, {'name': 'L21', 'vol': '25.6%', 'size': '231.2 nm', 'morphology': 'interlocked with σ'}] | 921 | 24
40 | 0 | 30 | 20 | 5 | 5 | 0 | 0 | 0 | 0 | 0 | 0 | 0 | 0 | 0 | 0 | 0 | 0 | 1200 | 2 | 3 | 25 | 80 | 1150 | 0.05 | 3 | 900 | 4 | 3 | [{'name': 'FCC', 'vol': '51.2%', 'size': '118.8 μm', 'morphology': 'matrix grains'}, {'name': 'Sigma', 'vol': '10.0%', 'size': '955.9 nm', 'morphology': 'coarsened particles'}, {'name': 'L21', 'vol': '38.8%', 'size': '564.8 nm', 'morphology': 'coarsened particles'}] |  | 36
0 | 37.5 | 43.75 | 18.75 | 0 | 0 | 0 | 0 | 0 | 0 | 0 | 0 | 0 | 0 | 0 | 0 | 0 | 0 | 25 | 0 | 1 | 25 | 0 | 25 | 0 | 1 | 25 | 0 | 1 | [{'name': 'FCC', 'vol': '100%', 'size': '270 μm', 'morphology': 'coarse equiaxed + columnar grains'}] | 147 | 78.8
0 | 33.75 | 39.38 | 16.88 | 5 | 5 | 0 | 0 | 0 | 0 | 0 | 0 | 0 | 0 | 0 | 0 | 0 | 0 | 25 | 0 | 1 | 25 | 0 | 25 | 0 | 1 | 25 | 0 | 1 | [{'name': 'FCC', 'vol': '34%', 'size': '281 μm', 'morphology': 'matrix with dendrites'}, {'name': 'L12', 'vol': '66%', 'size': '93 nm', 'morphology': 'spherical nanoprecipitates'}] | 792 | 38.2
16.67 | 16.67 | 33.32 | 16.67 | 16.67 | 0 | 0 | 0 | 0 | 0 | 0 | 0 | 0 | 0 | 0 | 0 | 0 | 0 | 800 | 0.04166667 | 1 | 25 | 90 | 25 | 0 | 1 | 25 | 0 | 1 | [{'name': 'FCC', 'vol': '66 %', 'size': '320 nm', 'morphology': 'equiaxed, annealing twins'}, {'name': 'B2', 'vol': '34 %', 'size': '300 nm', 'morphology': 'equiaxed'}] | 1507 | 10
16.67 | 16.67 | 33.32 | 16.67 | 16.67 | 0 | 0 | 0 | 0 | 0 | 0 | 0 | 0 | 0 | 0 | 0 | 0 | 0 | 800 | 2 | 1 | 25 | 90 | 25 | 0 | 1 | 25 | 0 | 1 | [{'name': 'FCC', 'vol': '66 %', 'size': '530 nm', 'morphology': 'equiaxed'}, {'name': 'B2', 'vol': '34 %', 'size': '450 nm', 'morphology': 'equiaxed'}] | 1237 | 17
38.43 | 0 | 38.83 | 20.68 | 2.06 | 0 | 0 | 0 | 0 | 0 | 0 | 0 | 0 | 0 | 0 | 0 | 0 | 0 | 25 | 0 | 1 | 25 | 0 | 25 | 0 | 1 | 25 | 0 | 1 | [{'name': 'FCC', 'vol': '100%', 'size': '272 μm', 'morphology': 'single-solid-solution'}] | 200 | 50
37.4 | 0 | 37.42 | 18.65 | 6.53 | 0 | 0 | 0 | 0 | 0 | 0 | 0 | 0 | 0 | 0 | 0 | 0 | 0 | 25 | 0 | 1 | 25 | 0 | 25 | 0 | 1 | 25 | 0 | 1 | [{'name': 'FCC', 'vol': '100%', 'size': '178 μm', 'morphology': 'matrix with scarce precipitates'}] | 200 | 50
61.5 | 0 | 11.5 | 17.5 | 8 | 0 | 0 | 0 | 0 | 0 | 0 | 0 | 0 | 0 | 0 | 0 | 1.5 | 0 | 1260 | 6 | 3 | 25 | 70 | 25 | 0 | 1 | 25 | 0 | 1 | [{'name': 'FCC', 'vol': '100%', 'size': '1.5 μm', 'morphology': 'elongated grains'}] | 1240 | 8
61.5 | 0 | 11.5 | 17.5 | 8 | 0 | 0 | 0 | 0 | 0 | 0 | 0 | 0 | 0 | 0 | 0 | 1.5 | 0 | 1260 | 6 | 3 | 25 | 0 | 25 | 0 | 1 | 25 | 0 | 1 | [{'name': 'FCC', 'vol': '100%', 'size': '37 μm', 'morphology': 'equiaxed grains'}] | 355
61.5 | 0 | 11.5 | 17.5 | 8 | 0 | 0 | 0 | 0 | 0 | 0 | 0 | 0 | 0 | 0 | 0 | 1.5 | 0 | 1260 | 6 | 3 | 25 | 70 | 1100 | 2 | 3 | 25 | 0 | 1 | [{'name': 'FCC', 'vol': '82%', 'size': '4.6 μm', 'morphology': 'equiaxed'}, {'name': 'BCC', 'vol': '18%', 'size': '2.4 μm', 'morphology': 'equiaxed'}] | 570 | 36
61.5 | 0 | 11.5 | 17.5 | 8 | 0 | 0 | 0 | 0 | 0 | 0 | 0 | 0 | 0 | 0 | 0 | 1.5 | 0 | 1260 | 6 | 3 | 25 | 70 | 1000 | 2 | 3 | 25 | 0 | 1 | [{'name': 'FCC', 'vol': '72%', 'size': '1.4 μm', 'morphology': 'equiaxed'}, {'name': 'BCC', 'vol': '28%', 'size': '2.3 μm', 'morphology': 'equiaxed'}] | 750 | 24
61.5 | 0 | 11.5 | 17.5 | 8 | 0 | 0 | 0 | 0 | 0 | 0 | 0 | 0 | 0 | 0 | 0 | 1.5 | 0 | 1260 | 6 | 3 | 25 | 70 | 500 | 2 | 3 | 25 | 0 | 1 | [{'name': 'FCC', 'vol': '100%', 'size': '1.5 μm', 'morphology': 'elongated grains'}] | 1570 | 8
61.5 | 0 | 11.5 | 17.5 | 8 | 0 | 0 | 0 | 0 | 0 | 0 | 0 | 0 | 0 | 0 | 0 | 1.5 | 0 | 1260 | 6 | 3 | 25 | 70 | 400 | 2 | 3 | 25 | 0 | 1 | [{'name': 'FCC', 'vol': '100%', 'size': '1.6 μm', 'morphology': 'elongated grains'}] | 1400 | 8
0 | 34.5 | 26.5 | 30 | 5.4 | 0 | 0 | 0 | 0 | 0 | 0 | 3.6 | 0 | 0 | 0 | 0 | 0 | 0 | 1200 | 2 | 3 | 25 | 70 | 800 | 1 | 3 | 25 | 0 | 1 | [{'name': 'FCC', 'vol': '49%', 'size': '2.7 μm', 'morphology': 'recrystallized grains'}, {'name': 'σ', 'vol': '4.3%', 'size': '106 nm', 'morphology': 'irregular particles, also on {111} slip bands'}] | 1300
0 | 34.5 | 26.5 | 30 | 5.4 | 0 | 0 | 0 | 0 | 0 | 0 | 3.6 | 0 | 0 | 0 | 0 | 0 | 0 | 1200 | 2 | 3 | 25 | 70 | 850 | 1 | 3 | 25 | 0 | 1 | [{'name': 'FCC', 'vol': '93.5%', 'size': '4.1 μm', 'morphology': 'recrystallized grains'}, {'name': 'σ', 'vol': '4.6%', 'size': '120 nm', 'morphology': 'irregular → more strip-like'}] | 906
0 | 34.5 | 26.5 | 30 | 5.4 | 0 | 0 | 0 | 0 | 0 | 0 | 3.6 | 0 | 0 | 0 | 0 | 0 | 0 | 1200 | 2 | 3 | 25 | 70 | 900 | 1 | 3 | 25 | 0 | 1 | [{'name': 'FCC', 'vol': '100%', 'size': '8.3 μm', 'morphology': 'fully recrystallized, coarse grains'}, {'name': 'σ', 'vol': '8.9%', 'size': '132 nm', 'morphology': 'strip-like, larger particles'}] | 875 | 19
0 | 30.77 | 29.23 | 40 | 0 | 0 | 0 | 0 | 0 | 0 | 0 | 0 | 0 | 0 | 0 | 0 | 0 | 0 | 1200 | 2 | 3 | 25 | 70 | 700 | 6 | 1 | 25 | 0 | 1 | [{'name': 'FCC', 'vol': '100%', 'size': '0.75 μm', 'morphology': 'equiaxed ultrafine grains'}] | 984 | 14.3
0 | 30.77 | 29.23 | 40 | 0 | 0 | 0 | 0 | 0 | 0 | 0 | 0 | 0 | 0 | 0 | 0 | 0 | 0 | 1200 | 2 | 3 | 25 | 70 | 800 | 6 | 1 | 25 | 0 | 1 | [{'name': 'FCC', 'vol': '100%', 'size': '1.4 μm', 'morphology': 'equiaxed fine grains'}] | 793 | 15.5
9.19 | 35.37 | 24.27 | 20.51 | 0.76 | 4.03 | 0 | 0 | 0 | 4.8 | 1.07 | 0 | 0 | 0 | 0 | 0 | 0 | 0 | 1150 | 2 | 3 | 25 | 60 | 950 | 0.25 | 3 | 25 | 0 | 1 | [{'name': 'FCC', 'vol': '100%', 'size': '8 μm', 'morphology': 'equiaxed grains'}] | 470 | 66
0 | 33.33 | 33.34 | 33.33 | 0 | 0 | 0 | 0 | 0 | 0 | 0 | 0 | 0 | 0 | 0 | 0 | 0 | 0 | 1200 | 10 | 3 | 25 | 80 | 700 | 1 | 3 | 25 | 0 | 1 | [{'name': 'FCC', 'vol': '100 %', 'size': '1.3 μm', 'morphology': 'equiaxed grains with thermal twins'}] | 750 | 41.2
23.58 | 23.58 | 23.58 | 23.58 | 5.66 | 0 | 0 | 0 | 0 | 0 | 0 | 0 | 0 | 0 | 0 | 0 | 0 | 0 | 1150 | 24 | 3 | 25 | 70 | 1150 | 0.03333333 | 3 | 25 | 0 | 1 | [{'name': 'FCC', 'vol': '100%', 'size': '29.6 μm', 'morphology': 'equiaxed recrystallized grains'}] | 467 | 48
23.58 | 23.58 | 23.58 | 23.58 | 5.66 | 0 | 0 | 0 | 0 | 0 | 0 | 0 | 0 | 0 | 0 | 0 | 0 | 0 | 1150 | 24 | 3 | 25 | 70 | 1150 | 1 | 3 | 25 | 0 | 1 | [{'name': 'FCC', 'vol': '100%', 'size': '83.1 μm', 'morphology': 'equiaxed recrystallized grains'}] | 241 | 68
0 | 10 | 39 | 41 | 0 | 0 | 10 | 0 | 0 | 0 | 0 | 0 | 0 | 0 | 0 | 0 | 0 | 0 | 25 | 0 | 1 | 25 | 0 | 25 | 0 | 1 | 25 | 0 | 1 | [{'name': 'FCC', 'vol': '82%', 'size': '1.54 μm', 'morphology': 'lamellar'}, {'name': 'BCC', 'vol': '18%', 'size': '0.61 μm', 'morphology': 'lamellar'}] | 591 | 10
10 | 0 | 43 | 37 | 0 | 0 | 10 | 0 | 0 | 0 | 0 | 0 | 0 | 0 | 0 | 0 | 0 | 0 | 25 | 0 | 1 | 25 | 0 | 25 | 0 | 1 | 25 | 0 | 1 | [{'name': 'FCC', 'vol': '83%', 'size': '2.35 μm', 'morphology': 'lamellar'}, {'name': 'BCC', 'vol': '17%', 'size': '0.50 μm', 'morphology': 'lamellar'}] | 537 | 10
8 | 8 | 37 | 39 | 0 | 0 | 8 | 0 | 0 | 0 | 0 | 0 | 0 | 0 | 0 | 0 | 0 | 0 | 25 | 0 | 1 | 25 | 0 | 25 | 0 | 1 | 25 | 0 | 1 | [{'name': 'FCC', 'vol': '83%', 'size': '1.93 μm', 'morphology': 'lamellar'}, {'name': 'BCC', 'vol': '17%', 'size': '0.99 μm', 'morphology': 'lamellar'}] | 434 | 10
10 | 10 | 33 | 47 | 0 | 0 | 0 | 0 | 0 | 0 | 0 | 0 | 0 | 0 | 0 | 0 | 0 | 0 | 25 | 0 | 1 | 25 | 0 | 25 | 0 | 1 | 25 | 0 | 1 | [{'name': 'FCC', 'vol': '86%', 'size': '1.60 μm', 'morphology': 'lamellar'}, {'name': 'BCC', 'vol': '14%', 'size': '0.43 μm', 'morphology': 'lamellar'}] | 372 | 14
33.33 | 33.33 | 33.34 | 0 | 0 | 0 | 0 | 0 | 0 | 0 | 0 | 0 | 0 | 0 | 0 | 0 | 0 | 0 | 1100 | 6 | 3 | 25 | 90 | 800 | 1 | 1 | 25 | 0 | 1 | [{'name': 'FCC', 'vol': '100%', 'size': '5.3 μm', 'morphology': 'equiaxed'}] | 218 | 16.9
25 | 25 | 25 | 0 | 0 | 0 | 0 | 0 | 25 | 0 | 0 | 0 | 0 | 0 | 0 | 0 | 0 | 0 | 1100 | 6 | 3 | 25 | 90 | 800 | 1 | 1 | 25 | 0 | 1 | [{'name': 'FCC', 'vol': '100%', 'size': '4.0 μm', 'morphology': 'equiaxed'}] | 336 | 29.6
25 | 25 | 25 | 25 | 0 | 0 | 0 | 0 | 0 | 0 | 0 | 0 | 0 | 0 | 0 | 0 | 0 | 0 | 1100 | 6 | 3 | 25 | 90 | 800 | 1 | 1 | 25 | 0 | 1 | [{'name': 'FCC', 'vol': '100%', 'size': '1.2 μm', 'morphology': 'fine equiaxed'}] | 487 | 24.8
20 | 20 | 20 | 20 | 0 | 0 | 0 | 0 | 20 | 0 | 0 | 0 | 0 | 0 | 0 | 0 | 0 | 0 | 1100 | 6 | 3 | 25 | 90 | 800 | 1 | 1 | 25 | 0 | 1 | [{'name': 'FCC', 'vol': '100%', 'size': '2.3 μm', 'morphology': 'equiaxed'}] | 571 | 20.8
21.74 | 21.74 | 21.74 | 21.74 | 13.04 | 0 | 0 | 0 | 0 | 0 | 0 | 0 | 0 | 0 | 0 | 0 | 0 | 0 | 25 | 0 | 1 | 25 | 0 | 25 | 0 | 1 | 25 | 0 | 1 | [{'name': 'FCC', 'vol': '75.7%', 'size': '28 µm', 'morphology': 'equiaxed dendrite-core grains'}, {'name': 'BCC/B2', 'vol': '24.3%', 'size': '16.8 µm', 'morphology': 'inter-dendritic, spinodal decomposition'}] |  | 32
0 | 33.33 | 33.34 | 33.33 | 0 | 0 | 0 | 0 | 0 | 0 | 0 | 0 | 0 | 0 | 0 | 0 | 0 | 0 | 1100 | 6 | 3 | 25 | 78 | 1100 | 1 | 3 | 25 | 0 | 1 | [{'name': 'FCC', 'vol': '100%', 'size': '76 μm', 'morphology': 'fully recrystallized coarse grains with annealing twins'}] | 375 | 68
0 | 33.33 | 33.34 | 33.33 | 0 | 0 | 0 | 0 | 0 | 0 | 0 | 0 | 0 | 0 | 0 | 0 | 0 | 0 | 1100 | 6 | 3 | 25 | 78 | 700 | 1 | 3 | 25 | 0 | 1 | [{'name': 'FCC', 'vol': '100%', 'size': '3 μm', 'morphology': 'fully recrystallized grains with annealing twins'}] | 847 | 51
0 | 33.33 | 33.34 | 33.33 | 0 | 0 | 0 | 0 | 0 | 0 | 0 | 0 | 0 | 0 | 0 | 0 | 0 | 0 | 1100 | 6 | 3 | 25 | 78 | 800 | 1 | 3 | 25 | 0 | 1 | [{'name': 'FCC', 'vol': '100%', 'size': '7 μm', 'morphology': 'fully recrystallized grains with annealing twins'}] | 601 | 64
0 | 33.33 | 33.34 | 33.33 | 0 | 0 | 0 | 0 | 0 | 0 | 0 | 0 | 0 | 0 | 0 | 0 | 0 | 0 | 1100 | 6 | 3 | 25 | 78 | 900 | 1 | 3 | 25 | 0 | 1 | [{'name': 'FCC', 'vol': '100%', 'size': '18 μm', 'morphology': 'fully recrystallized coarse grains with annealing twins'}] | 474 | 68
0 | 0 | 30 | 0 | 0 | 0 | 0 | 40 | 30 | 0 | 0 | 0 | 0 | 0 | 0 | 0 | 0 | 0 | 950 | 2 | 3 | 25 | 80 | 750 | 2 | 3 | 25 | 0 | 1 | [{'name': 'FCC', 'vol': '100 %', 'size': '17.4 μm', 'morphology': 'equiaxed'}] | 243 | 38.4
0 | 0 | 28.5 | 0 | 0 | 5 | 0 | 38 | 28.5 | 0 | 0 | 0 | 0 | 0 | 0 | 0 | 0 | 0 | 950 | 2 | 3 | 25 | 80 | 750 | 2 | 3 | 25 | 0 | 1 | [{'name': 'FCC', 'vol': '90.3 %', 'size': '1.5 μm', 'morphology': 'equiaxed'}, {'name': 'Ni3Ti-rich HCP', 'vol': '9.7 %', 'size': '1.1 μm', 'morphology': 'polygonal'}] | 586 | 7.7
26.67 | 26.67 | 26.67 | 20 | 0 | 0 | 0 | 0 | 0 | 0 | 0 | 0 | 0 | 0 | 0 | 0 | 0 | 0 | 25 | 0 | 1 | 25 | 0 | 25 | 0 | 1 | 25 | 0 | 1 | [{'name': 'FCC', 'vol': '100%', 'size': '790 μm', 'morphology': 'coarse columnar'}] | 135 | 48
25.87 | 25.87 | 25.87 | 19.4 | 0 | 0 | 0 | 0 | 0 | 0 | 0 | 0 | 0 | 0 | 0 | 0 | 3 | 0 | 25 | 0 | 1 | 25 | 0 | 25 | 0 | 1 | 25 | 0 | 1 | [{'name': 'FCC', 'vol': '100%', 'size': '164 μm', 'morphology': 'fine equiaxed'}, {'name': 'M7C3', 'vol': '5.4%', 'size': '92 nm', 'morphology': 'discontinuous banded particles'}] | 408 | 36
20 | 20 | 20 | 20 | 0 | 0 | 0 | 0 | 20 | 0 | 0 | 0 | 0 | 0 | 0 | 0 | 0 | 0 | 825 | 0.25 | 3 | 25 | 0 | 25 | 0 | 1 | 25 | 0 | 1 | [{'name': 'FCC', 'vol': '100 %', 'size': '3 μm', 'morphology': 'equiaxed recrystallized'}] | 288
20 | 20 | 20 | 20 | 0 | 0 | 0 | 0 | 20 | 0 | 0 | 0 | 0 | 0 | 0 | 0 | 0 | 0 | 1050 | 0.25 | 3 | 25 | 0 | 25 | 0 | 1 | 25 | 0 | 1 | [{'name': 'FCC', 'vol': '100 %', 'size': '35 μm', 'morphology': 'equiaxed recrystallized'}] | 234
20 | 20 | 20 | 20 | 0 | 0 | 0 | 0 | 20 | 0 | 0 | 0 | 0 | 0 | 0 | 0 | 0 | 0 | 850 | 0.25 | 3 | 25 | 0 | 25 | 0 | 1 | 25 | 0 | 1 | [{'name': 'FCC', 'vol': '100 %', 'size': '5 μm', 'morphology': 'equiaxed recrystallized'}] | 280
20 | 20 | 20 | 20 | 0 | 0 | 0 | 0 | 20 | 0 | 0 | 0 | 0 | 0 | 0 | 0 | 0 | 0 | 875 | 0.25 | 3 | 25 | 0 | 25 | 0 | 1 | 25 | 0 | 1 | [{'name': 'FCC', 'vol': '100 %', 'size': '7 μm', 'morphology': 'equiaxed recrystallized'}] | 272
20 | 20 | 20 | 20 | 0 | 0 | 0 | 0 | 20 | 0 | 0 | 0 | 0 | 0 | 0 | 0 | 0 | 0 | 900 | 0.25 | 3 | 25 | 0 | 25 | 0 | 1 | 25 | 0 | 1 | [{'name': 'FCC', 'vol': '100 %', 'size': '9 μm', 'morphology': 'equiaxed recrystallized'}] | 265
20 | 20 | 20 | 20 | 0 | 0 | 0 | 0 | 20 | 0 | 0 | 0 | 0 | 0 | 0 | 0 | 0 | 0 | 925 | 0.25 | 3 | 25 | 0 | 25 | 0 | 1 | 25 | 0 | 1 | [{'name': 'FCC', 'vol': '100 %', 'size': '12 μm', 'morphology': 'equiaxed recrystallized'}] | 258
20 | 20 | 20 | 20 | 0 | 0 | 0 | 0 | 20 | 0 | 0 | 0 | 0 | 0 | 0 | 0 | 0 | 0 | 950 | 0.25 | 3 | 25 | 0 | 25 | 0 | 1 | 25 | 0 | 1 | [{'name': 'FCC', 'vol': '100 %', 'size': '15 μm', 'morphology': 'equiaxed recrystallized'}] | 252
20 | 20 | 20 | 20 | 0 | 0 | 0 | 0 | 20 | 0 | 0 | 0 | 0 | 0 | 0 | 0 | 0 | 0 | 975 | 0.25 | 3 | 25 | 0 | 25 | 0 | 1 | 25 | 0 | 1 | [{'name': 'FCC', 'vol': '100 %', 'size': '18 μm', 'morphology': 'equiaxed recrystallized'}] | 247
20 | 20 | 20 | 20 | 0 | 0 | 0 | 0 | 20 | 0 | 0 | 0 | 0 | 0 | 0 | 0 | 0 | 0 | 1000 | 0.25 | 3 | 25 | 0 | 25 | 0 | 1 | 25 | 0 | 1 | [{'name': 'FCC', 'vol': '100 %', 'size': '22 μm', 'morphology': 'equiaxed recrystallized'}] | 242
20 | 20 | 20 | 20 | 0 | 0 | 0 | 0 | 20 | 0 | 0 | 0 | 0 | 0 | 0 | 0 | 0 | 0 | 1025 | 0.25 | 3 | 25 | 0 | 25 | 0 | 1 | 25 | 0 | 1 | [{'name': 'FCC', 'vol': '100 %', 'size': '30 μm', 'morphology': 'equiaxed recrystallized'}] | 238
23.81 | 23.81 | 23.81 | 23.81 | 4.76 | 0 | 0 | 0 | 0 | 0 | 0 | 0 | 0 | 0 | 0 | 0 | 0 | 0 | 1000 | 1 | 3 | 25 | 85 | 25 | 0 | 1 | 25 | 0 | 1 | [{'name': 'FCC', 'vol': '100 %', 'size': '30 μm', 'morphology': 'equiaxed recrystallized grains with annealing twins'}] | 249 | 73
23.81 | 23.81 | 23.81 | 23.81 | 4.76 | 0 | 0 | 0 | 0 | 0 | 0 | 0 | 0 | 0 | 0 | 0 | 0 | 0 | 1100 | 1 | 3 | 25 | 85 | 25 | 0 | 1 | 25 | 0 | 1 | [{'name': 'FCC', 'vol': '100 %', 'size': '87 μm', 'morphology': 'equiaxed recrystallized grains with annealing twins'}] | 203 | 81
23.81 | 23.81 | 23.81 | 23.81 | 4.76 | 0 | 0 | 0 | 0 | 0 | 0 | 0 | 0 | 0 | 0 | 0 | 0 | 0 | 1200 | 1 | 3 | 25 | 85 | 25 | 0 | 1 | 25 | 0 | 1 | [{'name': 'FCC', 'vol': '100 %', 'size': '217 μm', 'morphology': 'equiaxed recrystallized grains with annealing twins'}] | 186 | 83
0 | 0 | 0 | 0 | 5 | 40 | 5 | 0 | 0 | 0 | 24 | 0 | 0 | 26 | 0 | 0 | 0 | 0 | 1100 | 1 | 3 | 25 | 80 | 25 | 0 | 1 | 25 | 0 | 1 | [{'name': 'BCC', 'vol': '100%', 'size': '295 μm', 'morphology': 'coarse equiaxed grains'}] | 875 | 25.7
25 | 0 | 50 | 25 | 0 | 0 | 0 | 0 | 0 | 0 | 0 | 0 | 0 | 0 | 0 | 0 | 0 | 0 | 1200 | 2 | 1 | 25 | 70 | 600 | 1 | 1 | 25 | 0 | 1 | [{'name': 'FCC', 'vol': '100 %', 'size': '7.99 µm', 'morphology': 'equiaxed grains'}] | 700 | 15
25 | 0 | 50 | 25 | 0 | 0 | 0 | 0 | 0 | 0 | 0 | 0 | 0 | 0 | 0 | 0 | 0 | 0 | 1200 | 2 | 1 | 25 | 70 | 750 | 1 | 1 | 25 | 0 | 1 | [{'name': 'FCC', 'vol': '100 %', 'size': '11.99 µm', 'morphology': 'equiaxed grains'}] | 600 | 18
25 | 0 | 50 | 25 | 0 | 0 | 0 | 0 | 0 | 0 | 0 | 0 | 0 | 0 | 0 | 0 | 0 | 0 | 1200 | 2 | 1 | 25 | 70 | 750 | 2 | 1 | 25 | 0 | 1 | [{'name': 'FCC', 'vol': '100 %', 'size': '17.89 µm', 'morphology': 'equiaxed grains'}] | 550 | 20
25 | 0 | 50 | 25 | 0 | 0 | 0 | 0 | 0 | 0 | 0 | 0 | 0 | 0 | 0 | 0 | 0 | 0 | 1200 | 2 | 1 | 25 | 70 | 750 | 4 | 1 | 25 | 0 | 1 | [{'name': 'FCC', 'vol': '100 %', 'size': '23.58 µm', 'morphology': 'equiaxed grains'}] | 500 | 22
25 | 0 | 50 | 25 | 0 | 0 | 0 | 0 | 0 | 0 | 0 | 0 | 0 | 0 | 0 | 0 | 0 | 0 | 1200 | 2 | 1 | 25 | 70 | 750 | 6 | 1 | 25 | 0 | 1 | [{'name': 'FCC', 'vol': '100 %', 'size': '23.63 µm', 'morphology': 'equiaxed grains'}] | 500 | 22
25 | 0 | 50 | 25 | 0 | 0 | 0 | 0 | 0 | 0 | 0 | 0 | 0 | 0 | 0 | 0 | 0 | 0 | 1200 | 2 | 1 | 25 | 70 | 900 | 1 | 1 | 25 | 0 | 1 | [{'name': 'FCC', 'vol': '100 %', 'size': '25.56 µm', 'morphology': 'equiaxed grains'}] | 480 | 24
25 | 0 | 50 | 25 | 0 | 0 | 0 | 0 | 0 | 0 | 0 | 0 | 0 | 0 | 0 | 0 | 0 | 0 | 1200 | 2 | 1 | 25 | 70 | 1050 | 1 | 1 | 25 | 0 | 1 | [{'name': 'FCC', 'vol': '100 %', 'size': '34.11 µm', 'morphology': 'equiaxed grains'}] | 450 | 26
44.18 | 35.08 | 0 | 10.35 | 0 | 0 | 10.39 | 0 | 0 | 0 | 0 | 0 | 0 | 0 | 0 | 0 | 0 | 0 | 1100 | 6 | 3 | 25 | 70 | 900 | 0.08333333 | 3 | 25 | 0 | 1 | [{'name': 'FCC', 'vol': '99.9 %', 'size': '5.4 µm', 'morphology': 'coarse-grained'}] | 456 | 57
50 | 10 | 0 | 10 | 0 | 0 | 0 | 0 | 30 | 0 | 0 | 0 | 0 | 0 | 0 | 0 | 0 | 0 | 600 | 0.1666667 | 3 | 25 | 45 | 25 | 0 | 1 | 25 | 0 | 1 | [{'name': 'FCC', 'vol': '100%', 'size': '0.79 μm', 'morphology': 'fine recrystallized grains'}] | 989 | 28
50 | 10 | 0 | 10 | 0 | 0 | 0 | 0 | 30 | 0 | 0 | 0 | 0 | 0 | 0 | 0 | 0 | 0 | 650 | 0.1666667 | 3 | 25 | 45 | 25 | 0 | 1 | 25 | 0 | 1 | [{'name': 'FCC', 'vol': '100%', 'size': '1.10 μm', 'morphology': 'recrystallized grains'}] | 678 | 45
50 | 10 | 0 | 10 | 0 | 0 | 0 | 0 | 30 | 0 | 0 | 0 | 0 | 0 | 0 | 0 | 0 | 0 | 700 | 0.1666667 | 3 | 25 | 45 | 25 | 0 | 1 | 25 | 0 | 1 | [{'name': 'FCC', 'vol': '100%', 'size': '1.16 μm', 'morphology': 'recrystallized grains'}] | 546 | 57
35.8 | 32.1 | 32.1 | 0 | 0 | 0 | 0 | 0 | 0 | 0 | 0 | 0 | 0 | 0 | 0 | 0 | 0 | 0 | 1150 | 24 | 3 | 25 | 90 | 700 | 0.06666667 | 3 | 25 | 0 | 1 | [{'name': 'FCC', 'vol': '100 %', 'size': '8.1 μm', 'morphology': 'equiaxed grains with annealing twins'}] |  | 27
35.8 | 32.1 | 32.1 | 0 | 0 | 0 | 0 | 0 | 0 | 0 | 0 | 0 | 0 | 0 | 0 | 0 | 0 | 0 | 1150 | 24 | 3 | 25 | 0 | 1000 | 0.5 | 3 | 25 | 0 | 1 | [{'name': 'FCC', 'vol': '100 %', 'size': '90.1 μm', 'morphology': 'coarse equiaxed grains with dense annealing twins'}] | 160 | 27
31.9 | 30.1 | 28.6 | 0 | 9.4 | 0 | 0 | 0 | 0 | 0 | 0 | 0 | 0 | 0 | 0 | 0 | 0 | 0 | 1250 | 0.08333333 | 3 | 25 | 85 | 25 | 0 | 1 | 25 | 0 | 1 | [{'name': 'FCC', 'vol': '100 %', 'size': '150 μm', 'morphology': 'recrystallized grains'}] | 457
0 | 33.33 | 33.34 | 33.33 | 0 | 0 | 0 | 0 | 0 | 0 | 0 | 0 | 0 | 0 | 0 | 0 | 0 | 0 | 650 | 0.5 | 3 | -196 | 50 | 25 | 0 | 1 | 25 | 0 | 1 | [{'name': 'FCC', 'vol': '100%', 'size': '5.854 μm', 'morphology': 'partially recrystallized grains'}] |  | 40
20 | 20 | 20 | 20 | 0 | 0 | 0 | 0 | 20 | 0 | 0 | 0 | 0 | 0 | 0 | 0 | 0 | 0 | 800 | 0.25 | 4 | 25 | 94 | 25 | 0 | 1 | 25 | 0 | 1 | [{'name': 'FCC', 'vol': '100 %', 'size': '3.2 μm', 'morphology': 'equiaxed grains'}] | 463 | 50
0 | 33.33 | 33.34 | 33.33 | 0 | 0 | 0 | 0 | 0 | 0 | 0 | 0 | 0 | 0 | 0 | 0 | 0 | 0 | 750 | 12 | 3 | 25 | 50 | 25 | 0 | 1 | 25 | 0 | 1 | [{'name': 'FCC', 'vol': '100 %', 'size': '8 μm', 'morphology': 'equiaxed recrystallized grains'}] |  | 42
19.42 | 19.83 | 19.77 | 20.38 | 0 | 0 | 0 | 0 | 20.6 | 0 | 0 | 0 | 0 | 0 | 0 | 0 | 0 | 0 | 1200 | 12 | 3 | 25 | 50 | 800 | 0.5 | 3 | 25 | 0 | 1 | [{'name': 'FCC', 'vol': '100%', 'size': '4.6 μm', 'morphology': 'equiaxed grains with fine annealing twins'}] | 352 | 43.8
19.42 | 19.83 | 19.77 | 20.38 | 0 | 0 | 0 | 0 | 20.6 | 0 | 0 | 0 | 0 | 0 | 0 | 0 | 0 | 0 | 1200 | 12 | 3 | 25 | 0 | 25 | 0 | 1 | 25 | 0 | 1 | [{'name': 'FCC', 'vol': '100%', 'size': '207.5 μm', 'morphology': 'coarse equiaxed grains with long annealing twins'}] | 209 | 59.3
23.5 | 23.5 | 23.5 | 23.5 | 6 | 0 | 0 | 0 | 0 | 0 | 0 | 0 | 0 | 0 | 0 | 0 | 0 | 0 | 1150 | 10 | 3 | 25 | 90 | 1150 | 1 | 1 | 25 | 0 | 1 | [{'name': 'FCC', 'vol': '100 %', 'size': '200 μm', 'morphology': 'coarse equiaxed grains with annealing twins'}] | 184 | 54.18
60 | 10 | 10 | 10 | 0 | 0 | 5 | 0 | 0 | 5 | 0 | 0 | 0 | 0 | 0 | 0 | 0 | 0 | 1160 | 2.5 | 2 | 25 | 0 | 25 | 0 | 1 | 25 | 0 | 1 | [{'name': 'FCC', 'vol': '100 %', 'size': '253.3 μm', 'morphology': 'coarse equiaxed grains'}] |  | 36.5
0 | 32.33 | 32.33 | 32.33 | 1 | 2 | 0 | 0 | 0 | 0 | 0 | 0 | 0 | 0 | 0 | 0 | 0 | 0 | 850 | 1 | 2 | 25 | 40 | 25 | 0 | 1 | 25 | 0 | 1 | [{'name': 'FCC', 'vol': '100%', 'size': '3.2 μm', 'morphology': 'fully recrystallized equiaxed grains'}] | 772 | 33.5
0 | 32.33 | 32.33 | 32.33 | 1 | 2 | 0 | 0 | 0 | 0 | 0 | 0 | 0 | 0 | 0 | 0 | 0 | 0 | 900 | 1 | 2 | 25 | 40 | 25 | 0 | 1 | 25 | 0 | 1 | [{'name': 'FCC', 'vol': '100%', 'size': '11 μm', 'morphology': 'fully recrystallized equiaxed grains with annealing twins'}] | 467 | 61.2
0 | 32.33 | 32.33 | 32.33 | 1 | 2 | 0 | 0 | 0 | 0 | 0 | 0 | 0 | 0 | 0 | 0 | 0 | 0 | 1000 | 1 | 2 | 25 | 40 | 25 | 0 | 1 | 25 | 0 | 1 | [{'name': 'FCC', 'vol': '100%', 'size': '55.8 μm', 'morphology': 'fully recrystallized equiaxed grains with annealing twins'}] | 400
0 | 32.33 | 32.33 | 32.33 | 1 | 2 | 0 | 0 | 0 | 0 | 0 | 0 | 0 | 0 | 0 | 0 | 0 | 0 | 25 | 0 | 1 | 25 | 40 | 25 | 0 | 1 | 25 | 0 | 1 | [{'name': 'FCC', 'vol': '100%', 'size': '3.5 μm', 'morphology': 'elongated grains with high-density dislocations and stacking faults'}] |  | 7.5
50 | 0 | 10 | 13 | 0 | 0 | 0 | 0 | 27 | 0 | 0 | 0 | 0 | 0 | 0 | 0 | 0 | 0 | 1200 | 6 | 3 | 25 | 70 | 800 | 1 | 3 | 25 | 0 | 1 | [{'name': 'FCC', 'vol': '100%', 'size': '4.61 μm', 'morphology': 'equiaxed grains'}] | 330 | 45
15.7 | 23.5 | 27.7 | 24 | 3 | 4.5 | 0 | 0 | 0 | 1.6 | 0 | 0 | 0 | 0 | 0 | 0 | 0 | 0 | 1120 | 8 | 3 | 25 | 80 | 1100 | 0.01666667 | 3 | 25 | 0 | 1 | [{'name': 'FCC', 'vol': '100%', 'size': '9.5 μm', 'morphology': 'equiaxed grains'}] | 520 | 31.8
20 | 20 | 20 | 0 | 0 | 0 | 0 | 20 | 20 | 0 | 0 | 0 | 0 | 0 | 0 | 0 | 0 | 0 | 1000 | 4 | 3 | 900 | 50 | 25 | 0 | 1 | 25 | 0 | 1 | [{'name': 'FCC', 'vol': '100%', 'size': '30 μm', 'morphology': 'equiaxed grains'}] | 280 | 40
20 | 20 | 20 | 0 | 0 | 0 | 0 | 20 | 20 | 0 | 0 | 0 | 0 | 0 | 0 | 0 | 0 | 0 | 900 | 0.5 | 3 | 25 | 60 | 25 | 0 | 1 | 25 | 0 | 1 | [{'name': 'FCC', 'vol': '100%', 'size': '8 μm', 'morphology': 'equiaxed grains'}] | 310 | 44
25 | 40 | 15 | 0 | 0 | 0 | 20 | 0 | 0 | 0 | 0 | 0 | 0 | 0 | 0 | 0 | 0 | 0 | 1150 | 2 | 3 | 25 | 65 | 850 | 1 | 3 | 25 | 0 | 1 | [{'name': 'FCC', 'vol': '100 %', 'size': '13.75 μm', 'morphology': 'equiaxed recrystallized grains'}] | 472 | 47
25 | 40 | 15 | 0 | 0 | 0 | 20 | 0 | 0 | 0 | 0 | 0 | 0 | 0 | 0 | 0 | 0 | 0 | 1150 | 2 | 3 | 25 | 65 | 900 | 1 | 3 | 25 | 0 | 1 | [{'name': 'FCC', 'vol': '100 %', 'size': '15.94 μm', 'morphology': 'equiaxed recrystallized grains'}] | 441 | 49
25 | 40 | 15 | 0 | 0 | 0 | 20 | 0 | 0 | 0 | 0 | 0 | 0 | 0 | 0 | 0 | 0 | 0 | 1150 | 2 | 3 | 25 | 65 | 1000 | 1 | 3 | 25 | 0 | 1 | [{'name': 'FCC', 'vol': '100 %', 'size': '30.62 μm', 'morphology': 'equiaxed recrystallized grains'}] | 373 | 59
25 | 40 | 15 | 0 | 0 | 0 | 20 | 0 | 0 | 0 | 0 | 0 | 0 | 0 | 0 | 0 | 0 | 0 | 1150 | 2 | 3 | 25 | 65 | 1100 | 1 | 3 | 25 | 0 | 1 | [{'name': 'FCC', 'vol': '100 %', 'size': '64.25 μm', 'morphology': 'equiaxed recrystallized grains'}] | 319 | 71
47.27 | 10.38 | 0 | 9.2 | 0 | 0 | 1.65 | 0 | 30.15 | 0 | 0 | 0 | 0 | 0 | 0 | 0 | 1.36 | 0 | 1150 | 0.1666667 | 3 | 25 | 0 | 700 | 1 | 1 | 25 | 0 | 1 | [{'name': 'FCC', 'vol': '100 %', 'size': '37.6 μm', 'morphology': 'equiaxed grains with annealing twins'}, {'name': 'VC', 'vol': '1.7 %', 'size': '13 nm', 'morphology': 'nanosized spherical'}] | 337
10 | 40 | 25 | 25 | 0 | 0 | 0 | 0 | 0 | 0 | 0 | 0 | 0 | 0 | 0 | 0 | 0 | 0 | 1200 | 4 | 3 | 500 | 80 | 700 | 0.25 | 3 | 25 | 0 | 1 | [{'name': 'FCC', 'vol': '100%', 'size': '3.48 μm', 'morphology': 'heterogeneous recrystallized grains (1-12 μm)'}] | 600 | 45
10 | 40 | 25 | 25 | 0 | 0 | 0 | 0 | 0 | 0 | 0 | 0 | 0 | 0 | 0 | 0 | 0 | 0 | 1200 | 4 | 3 | 500 | 80 | 900 | 0.25 | 3 | 25 | 0 | 1 | [{'name': 'FCC', 'vol': '100%', 'size': '4.43 μm', 'morphology': 'equiaxed grains (submicron-12 μm)'}] |  | 70
18 | 30 | 14 | 20 | 0 | 0 | 0 | 0 | 18 | 0 | 0 | 0 | 0 | 0 | 0 | 0 | 0 | 0 | 1200 | 24 | 3 | 25 | 80 | 820 | 0.1666667 | 3 | 25 | 0 | 1 | [{'name': 'FCC', 'vol': '100%', 'size': '8 μm', 'morphology': 'equiaxed grains with annealing twins'}] | 850 | 56
18 | 30 | 14 | 20 | 0 | 0 | 0 | 0 | 18 | 0 | 0 | 0 | 0 | 0 | 0 | 0 | 0 | 0 | 1200 | 24 | 3 | 25 | 0 | 25 | 0 | 1 | 25 | 0 | 1 | [{'name': 'FCC', 'vol': '100%', 'size': '300 μm', 'morphology': 'coarse grains with intrinsic dislocations'}] | 400 | 60
23.79 | 24.03 | 24.14 | 23.74 | 4.31 | 0 | 0 | 0 | 0 | 0 | 0 | 0 | 0 | 0 | 0 | 0 | 0 | 0 | 1200 | 2 | 3 | 25 | 75 | 1100 | 3 | 3 | 25 | 0 | 1 | [{'name': 'FCC', 'vol': '100%', 'size': '50 μm', 'morphology': 'single-phase matrix with annealing twins'}] | 293 | 55.8
20 | 20 | 20 | 20 | 0 | 0 | 0 | 0 | 20 | 0 | 0 | 0 | 0 | 0 | 0 | 0 | 0 | 0 | 1200 | 24 | 1 | 700 | 93 | 900 | 0.5 | 1 | 25 | 0 | 1 | [{'name': 'FCC', 'vol': '100 %', 'size': '9.8 μm', 'morphology': 'equiaxed recrystallized grains with annealing twins'}] |  | 46
0 | 0 | 0 | 0 | 0 | 25 | 0 | 0 | 0 | 0 | 25 | 0 | 0 | 25 | 0 | 0 | 0 | 25 | 1300 | 24 | 3 | 900 | 50 | 1000 | 0.5 | 3 | 25 | 0 | 1 | [{'name': 'BCC', 'vol': '100%', 'size': '150 μm', 'morphology': 'equiaxed'}] | 596 | 7.4
0 | 0 | 0 | 0 | 0 | 23.53 | 0 | 0 | 0 | 0 | 29.41 | 0 | 0 | 23.53 | 0 | 0 | 0 | 23.53 | 1300 | 24 | 3 | 900 | 50 | 1000 | 0.5 | 3 | 25 | 0 | 1 | [{'name': 'BCC', 'vol': '100%', 'size': '80 μm', 'morphology': 'equiaxed'}] | 656 | 9.4
40.4 | 0 | 11.3 | 6 | 7.5 | 0 | 0 | 0 | 34.8 | 0 | 0 | 0 | 0 | 0 | 0 | 0 | 0 | 0 | 25 | 0 | 1 | 25 | 0 | 25 | 0 | 1 | 25 | 0 | 1 | [{'name': 'FCC', 'vol': '100 %', 'size': '120 μm', 'morphology': 'equiaxed grains'}] | 159 | 40.8
24.97 | 24.97 | 24.97 | 24.97 | 0 | 0 | 0 | 0 | 0 | 0 | 0 | 0 | 0 | 0 | 0 | 0 | 0.12 | 0 | 25 | 0 | 1 | 25 | 0 | 25 | 0 | 1 | 25 | 0 | 1 | [{'name': 'FCC', 'vol': '100%', 'size': '400 μm', 'morphology': 'large equiaxed grains'}] | 194 | 68.6
24.94 | 24.94 | 24.94 | 24.94 | 0 | 0 | 0 | 0 | 0 | 0 | 0 | 0 | 0 | 0 | 0 | 0 | 0.24 | 0 | 25 | 0 | 1 | 25 | 0 | 25 | 0 | 1 | 25 | 0 | 1 | [{'name': 'FCC', 'vol': '100%', 'size': '400 μm', 'morphology': 'large equiaxed grains'}] | 235 | 52.2
24.9 | 24.9 | 24.9 | 24.9 | 0 | 0 | 0 | 0 | 0 | 0 | 0 | 0 | 0 | 0 | 0 | 0 | 0.4 | 0 | 25 | 0 | 1 | 25 | 0 | 25 | 0 | 1 | 25 | 0 | 1 | [{'name': 'FCC', 'vol': '97.8%', 'size': '400 μm', 'morphology': 'dendrite matrix'}, {'name': 'M7C3', 'vol': '2.2%', 'size': '0.15 μm', 'morphology': 'lath/rod'}] | 295 | 49.1
24.86 | 24.86 | 24.86 | 24.86 | 0 | 0 | 0 | 0 | 0 | 0 | 0 | 0 | 0 | 0 | 0 | 0 | 0.56 | 0 | 25 | 0 | 1 | 25 | 0 | 25 | 0 | 1 | 25 | 0 | 1 | [{'name': 'FCC', 'vol': '95.5%', 'size': '60 μm', 'morphology': 'dendrite matrix'}, {'name': 'M7C3', 'vol': '4.5%', 'size': '0.25 μm', 'morphology': 'lath/rod'}] | 340 | 48.3
24.82 | 24.82 | 24.82 | 24.82 | 0 | 0 | 0 | 0 | 0 | 0 | 0 | 0 | 0 | 0 | 0 | 0 | 0.72 | 0 | 25 | 0 | 1 | 25 | 0 | 25 | 0 | 1 | 25 | 0 | 1 | [{'name': 'FCC', 'vol': '92.5%', 'size': '45 μm', 'morphology': 'dendrite matrix'}, {'name': 'M7C3', 'vol': '7.5%', 'size': '0.35 μm', 'morphology': 'lath/rod'}] | 383 | 31.2
24.74 | 24.74 | 24.74 | 24.74 | 0 | 0 | 0 | 0 | 0 | 0 | 0 | 0 | 0 | 0 | 0 | 0 | 1.04 | 0 | 25 | 0 | 1 | 25 | 0 | 25 | 0 | 1 | 25 | 0 | 1 | [{'name': 'FCC', 'vol': '82.0%', 'size': '35 μm', 'morphology': 'dendrite matrix'}, {'name': 'M7C3', 'vol': '18.0%', 'size': '0.55 μm', 'morphology': 'lath/rod'}] | 431 | 16.3
24.66 | 24.66 | 24.66 | 24.66 | 0 | 0 | 0 | 0 | 0 | 0 | 0 | 0 | 0 | 0 | 0 | 0 | 1.36 | 0 | 25 | 0 | 1 | 25 | 0 | 25 | 0 | 1 | 25 | 0 | 1 | [{'name': 'FCC', 'vol': '69.3%', 'size': '30 μm', 'morphology': 'dendrite matrix'}, {'name': 'M7C3', 'vol': '30.7%', 'size': '0.75 μm', 'morphology': 'lath/rod'}] | 512 | 15.8
33.33 | 0 | 20 | 13.34 | 10 | 0 | 0 | 0 | 23.33 | 0 | 0 | 0 | 0 | 0 | 0 | 0 | 0 | 0 | 25 | 0 | 1 | 25 | 0 | 25 | 0 | 1 | 25 | 0 | 1 | [{'name': 'FCC', 'vol': '55.74%', 'size': '1.36 μm', 'morphology': 'lamellae'}, {'name': 'BCC', 'vol': '44.26%', 'size': '1.08 μm', 'morphology': 'lamellae'}, {'name': 'B2', 'vol': '5.0%', 'size': '278 nm', 'morphology': 'precipitates'}, {'name': 'B2', 'vol': '22.2%', 'size': '332 nm', 'morphology': 'precipitates'}] | 635 | 19.4
40 | 10 | 0 | 10 | 0 | 0 | 0 | 0 | 40 | 0 | 0 | 0 | 0 | 0 | 0 | 0 | 0 | 0 | 1200 | 2 | 3 | 25 | 10 | 1100 | 0.5 | 3 | 25 | 0 | 1 | [{'name': 'FCC', 'vol': '100 %', 'size': '46.7 μm', 'morphology': 'equiaxed grains'}] | 196 | 85
20 | 20 | 20 | 20 | 0 | 0 | 0 | 0 | 20 | 0 | 0 | 0 | 0 | 0 | 0 | 0 | 0 | 0 | 1100 | 20 | 3 | 25 | 60 | 800 | 1 | 3 | 25 | 0 | 1 | [{'name': 'FCC', 'vol': '100%', 'size': '22 μm', 'morphology': 'equiaxed'}] | 320 | 40
0 | 50.98 | 49.02 | 0 | 0 | 0 | 0 | 0 | 0 | 0 | 0 | 0 | 0 | 0 | 0 | 0 | 0 | 0 | 1150 | 2 | 3 | 25 | 80 | 1010 | 1 | 3 | 25 | 0 | 1 | [{'name': 'FCC', 'vol': '100 %', 'size': '109.5 μm', 'morphology': 'equiaxed grains'}] | 140.3 | 58
0 | 39.92 | 38.94 | 0 | 0 | 0 | 0 | 0 | 0 | 21.14 | 0 | 0 | 0 | 0 | 0 | 0 | 0 | 0 | 1150 | 2 | 3 | 25 | 80 | 1150 | 1 | 3 | 25 | 0 | 1 | [{'name': 'FCC', 'vol': '100 %', 'size': '98.8 μm', 'morphology': 'equiaxed grains with annealing twins'}] | 446.6 | 78.8
49.23 | 10.2 | 0 | 10.16 | 0 | 0 | 0 | 0 | 29.9 | 0 | 0 | 0 | 0 | 0 | 0 | 0 | 0.51 | 0 | 1200 | 2 | 3 | 25 | 60 | 900 | 0.05 | 3 | 25 | 0 | 1 | [{'name': 'FCC', 'vol': '100%', 'size': '1.8 μm', 'morphology': 'equiaxed grains'}] | 426
0 | 0 | 0 | 5 | 5 | 45 | 45 | 0 | 0 | 0 | 0 | 0 | 0 | 0 | 0 | 0 | 0 | 0 | 25 | 0 | 1 | 25 | 0 | 25 | 0 | 1 | 25 | 0 | 1 | [{'name': 'BCC', 'vol': '100 %', 'size': '379 μm', 'morphology': 'equiaxed grains'}] | 828.7 | 17.8
20 | 20 | 20 | 20 | 0 | 0 | 0 | 0 | 20 | 0 | 0 | 0 | 0 | 0 | 0 | 0 | 0 | 0 | 1000 | 0.4166667 | 3 | 25 | 80 | 25 | 0 | 1 | 25 | 0 | 1 | [{'name': 'FCC', 'vol': '100%', 'size': '16.2 μm', 'morphology': 'equiaxed grains with annealing twins'}] | 224
0 | 31 | 31 | 0 | 7 | 0 | 31 | 0 | 0 | 0 | 0 | 0 | 0 | 0 | 0 | 0 | 0 | 0 | 1100 | 6 | 3 | 25 | 83 | 900 | 1 | 3 | 25 | 0 | 1 | [{'name': 'FCC', 'vol': '79.2%', 'size': '4.28 µm', 'morphology': 'equiaxed grains'}, {'name': 'BCC', 'vol': '20.8%', 'size': '3.39 µm', 'morphology': 'clusters of coalesced precipitates + fine dispersed particles'}] | 1148 | 46
0 | 0 | 0 | 0 | 0 | 10 | 0 | 0 | 0 | 0 | 45 | 0 | 0 | 45 | 0 | 0 | 0 | 0 | 25 | 0 | 1 | 25 | 80 | 25 | 0 | 1 | 25 | 0 | 1 | [{'name': 'BCC', 'vol': '100 %', 'size': '25 μm', 'morphology': 'equiaxed grains'}] | 960 | 11.3
0 | 0 | 0 | 0 | 0 | 10 | 0 | 0 | 0 | 0 | 45 | 0 | 0 | 45 | 0 | 0 | 0 | 0 | 25 | 0 | 1 | 25 | 80 | 800 | 2 | 3 | 25 | 0 | 1 | [{'name': 'BCC', 'vol': '100 %', 'size': '11.7 μm', 'morphology': 'equiaxed recrystallized grains'}] | 1068 | 17
0 | 0 | 0 | 0 | 0 | 15 | 0 | 0 | 0 | 0 | 42.5 | 0 | 0 | 42.5 | 0 | 0 | 0 | 0 | 25 | 0 | 1 | 25 | 80 | 25 | 0 | 1 | 25 | 0 | 1 | [{'name': 'BCC', 'vol': '100 %', 'size': '25 μm', 'morphology': 'equiaxed grains'}] | 952 | 13.7
0 | 0 | 0 | 0 | 0 | 15 | 0 | 0 | 0 | 0 | 42.5 | 0 | 0 | 42.5 | 0 | 0 | 0 | 0 | 25 | 0 | 1 | 25 | 80 | 800 | 2 | 3 | 25 | 0 | 1 | [{'name': 'BCC', 'vol': '100 %', 'size': '10.3 μm', 'morphology': 'equiaxed recrystallized grains'}] | 1000 | 19.4
0 | 0 | 0 | 0 | 0 | 20 | 0 | 0 | 0 | 0 | 40 | 0 | 0 | 40 | 0 | 0 | 0 | 0 | 25 | 0 | 1 | 25 | 80 | 25 | 0 | 1 | 25 | 0 | 1 | [{'name': 'BCC', 'vol': '100 %', 'size': '25 μm', 'morphology': 'equiaxed grains'}] | 930 | 14.9
0 | 0 | 0 | 0 | 0 | 20 | 0 | 0 | 0 | 0 | 40 | 0 | 0 | 40 | 0 | 0 | 0 | 0 | 25 | 0 | 1 | 25 | 80 | 800 | 2 | 3 | 25 | 0 | 1 | [{'name': 'BCC', 'vol': '100 %', 'size': '10.2 μm', 'morphology': 'equiaxed recrystallized grains'}] | 920 | 17.7
14.29 | 14.29 | 42.86 | 14.29 | 14.29 | 0 | 0 | 0 | 0 | 0 | 0 | 0 | 0 | 0 | 0 | 0 | 0 | 0 | 25 | 0 | 1 | 400 | 90 | 25 | 0 | 1 | 25 | 0 | 1 | [{'name': 'FCC', 'vol': '65%', 'size': '100 nm', 'morphology': 'nano-lamellar'}, {'name': 'B2', 'vol': '35%', 'size': '100 nm', 'morphology': 'nano-lamellar'}] | 1390 | 2.4
42.8 | 0 | 9.6 | 14.8 | 0 | 0 | 0 | 0 | 28.3 | 0 | 0 | 0 | 0 | 0 | 4.5 | 0 | 0 | 0 | 25 | 0 | 1 | 25 | 0 | 25 | 0 | 1 | 25 | 0 | 1 | [{'name': 'FCC', 'vol': '100%', 'size': '13.7 μm', 'morphology': 'coarse grains'}] | 291 | 8
43 | 10.7 | 0 | 14 | 0 | 0 | 0 | 0 | 27.7 | 0 | 0 | 0 | 0 | 0 | 4.6 | 0 | 0 | 0 | 25 | 0 | 1 | 25 | 0 | 25 | 0 | 1 | 25 | 0 | 1 | [{'name': 'FCC', 'vol': '91%', 'size': '15.2 μm', 'morphology': 'coarse grains'}, {'name': 'HCP', 'vol': '9%', 'size': '3.6 μm', 'morphology': 'basal-oriented plates'}] | 398 | 7
18.18 | 0 | 36.36 | 18.18 | 9.09 | 0 | 0 | 18.18 | 0 | 0 | 0 | 0 | 0 | 0 | 0 | 0 | 0 | 0 | 900 | 2 | 3 | 25 | 50 | 25 | 0 | 1 | 25 | 0 | 1 | [{'name': 'FCC', 'vol': '100 %', 'size': '65 μm', 'morphology': 'recrystallized grains with annealing twins'}] | 430 | 6.8
18 | 28 | 28 | 18 | 4 | 4 | 0 | 0 | 0 | 0 | 0 | 0 | 0 | 0 | 0 | 0 | 0 | 0 | 1150 | 24 | 3 | 25 | 0 | 1150 | 1 | 3 | 25 | 0 | 1 | [{'name': 'FCC', 'vol': '100%', 'size': '70 μm', 'morphology': 'equiaxed grains with facet boundaries'}] | 346 | 44.9
20 | 20 | 20 | 20 | 0 | 0 | 0 | 0 | 0 | 20 | 0 | 0 | 0 | 0 | 0 | 0 | 0 | 0 | 1300 | 24 | 3 | 25 | 91.3 | 950 | 1 | 3 | 25 | 0 | 1 | [{'name': 'FCC', 'vol': '100 %', 'size': '15 μm', 'morphology': 'equiaxed'}] | 315.98 | 54.67
20 | 20 | 20 | 20 | 0 | 0 | 0 | 0 | 0 | 20 | 0 | 0 | 0 | 0 | 0 | 0 | 0 | 0 | 1300 | 24 | 3 | 25 | 91.3 | 1000 | 1 | 3 | 25 | 0 | 1 | [{'name': 'FCC', 'vol': '100 %', 'size': '34 μm', 'morphology': 'equiaxed'}] | 289.8 | 55.53
20 | 20 | 20 | 20 | 0 | 0 | 0 | 0 | 0 | 20 | 0 | 0 | 0 | 0 | 0 | 0 | 0 | 0 | 1300 | 24 | 3 | 25 | 91.3 | 1050 | 1 | 3 | 25 | 0 | 1 | [{'name': 'FCC', 'vol': '100 %', 'size': '75 μm', 'morphology': 'equiaxed'}] | 262.31 | 65.87
24.25 | 24.25 | 24.25 | 24.25 | 0 | 0.75 | 0 | 0 | 0 | 0 | 0 | 0 | 0 | 0 | 0.75 | 0 | 1.5 | 0 | 25 | 0 | 1 | 25 | 0 | 25 | 0 | 1 | 25 | 0 | 1 | [{'name': 'FCC', 'vol': '100%', 'size': '13.68 μm', 'morphology': 'refined equiaxed grains'}, {'name': 'TiC', 'vol': '2.5%', 'size': '2.15 μm', 'morphology': 'angular, larger particles'}, {'name': 'SiC', 'vol': '2.5%', 'size': '0.76 μm', 'morphology': 'smooth, smaller particles'}] | 420 | 31
0 | 30 | 35 | 0 | 0 | 0 | 0 | 35 | 0 | 0 | 0 | 0 | 0 | 0 | 0 | 0 | 0 | 0 | 1030 | 15 | 3 | 25 | 75 | 1030 | 0.05 | 3 | 25 | 0 | 1 | [{'name': 'FCC', 'vol': '100 %', 'size': '13 μm', 'morphology': 'equiaxed recrystallized grains'}] | 447 | 39.8
0 | 0 | 0 | 0 | 0 | 18.77 | 0 | 0 | 0 | 0 | 19.59 | 0 | 21.46 | 19.4 | 0 | 0 | 0 | 20.78 | 1000 | 2 | 2 | 25 | 86.4 | 25 | 0 | 1 | 25 | 0 | 1 | [{'name': 'BCC', 'vol': '100 %', 'size': '22 μm', 'morphology': 'equiaxed recrystallized grains'}] | 1145 | 9.7
35 | 0 | 35 | 20 | 0 | 0 | 0 | 0 | 10 | 0 | 0 | 0 | 0 | 0 | 0 | 0 | 0 | 0 | 1000 | 12 | 1 | 25 | 0 | 25 | 0 | 1 | 25 | 0 | 1 | [{'name': 'FCC', 'vol': '100 %', 'size': '2.4 μm', 'morphology': 'equiaxed grains with annealing twins'}] | 424 | 28
40 | 0 | 20 | 20 | 20 | 0 | 0 | 0 | 0 | 0 | 0 | 0 | 0 | 0 | 0 | 0 | 0 | 0 | 25 | 0 | 1 | 25 | 0 | 25 | 0 | 1 | 25 | 0 | 1 | [{'name': 'FCC', 'vol': '60%', 'size': '0.90 μm', 'morphology': 'lamellar'}, {'name': 'BCC/B2', 'vol': '40%', 'size': '0.50 μm', 'morphology': 'lamellar'}] | 633 | 14
20 | 20 | 20 | 20 | 0 | 0 | 0 | 5 | 15 | 0 | 0 | 0 | 0 | 0 | 0 | 0 | 0 | 0 | 800 | 1 | 3 | 25 | 70 | 25 | 0 | 1 | 25 | 0 | 1 | [{'name': 'FCC', 'vol': '100 %', 'size': '2.5 μm', 'morphology': 'fine equiaxed recrystallized grains'}] | 1123 | 7.1
23.58 | 23.58 | 23.58 | 23.58 | 5.66 | 0 | 0 | 0 | 0 | 0 | 0 | 0 | 0 | 0 | 0 | 0 | 0 | 0 | 1050 | 0.1666667 | 3 | 25 | 86 | 25 | 0 | 1 | 25 | 0 | 1 | [{'name': 'FCC', 'vol': '100 %', 'size': '34.6 μm', 'morphology': 'equiaxed grains'}] | 297 | 55.7
23.58 | 23.58 | 23.58 | 23.58 | 5.66 | 0 | 0 | 0 | 0 | 0 | 0 | 0 | 0 | 0 | 0 | 0 | 0 | 0 | 1150 | 1 | 3 | 25 | 86 | 25 | 0 | 1 | 25 | 0 | 1 | [{'name': 'FCC', 'vol': '100 %', 'size': '227.5 μm', 'morphology': 'equiaxed grains'}] | 230 | 54
19.6 | 19.6 | 19.6 | 19.6 | 0 | 2 | 0 | 0 | 19.6 | 0 | 0 | 0 | 0 | 0 | 0 | 0 | 0 | 0 | 1100 | 16 | 1 | 25 | 80 | 900 | 1 | 1 | 25 | 0 | 1 | [{'name': 'FCC', 'vol': '100 %', 'size': '10 μm', 'morphology': 'coarse grains'}] | 373 | 50
18.5 | 31.5 | 31.5 | 0 | 18.5 | 0 | 0 | 0 | 0 | 0 | 0 | 0 | 0 | 0 | 0 | 0 | 0 | 0 | 1100 | 2 | 3 | 25 | 0 | 25 | 0 | 1 | 25 | 0 | 1 | [{'name': 'NiAl', 'vol': '42.5%', 'size': '0.6 μm', 'morphology': 'lamellar'}, {'name': 'CoFeNi', 'vol': '57.5%', 'size': '0.7 μm', 'morphology': 'lamellar'}] | 599 | 7.8
20 | 30 | 20 | 20 | 0 | 0 | 0 | 0 | 10 | 0 | 0 | 0 | 0 | 0 | 0 | 0 | 0 | 0 | 873 | 0.5 | 3 | 25 | 90 | 25 | 0 | 1 | 25 | 0 | 1 | [{'name': 'FCC', 'vol': '100 %', 'size': '768 nm', 'morphology': 'equiaxed recrystallized grains'}] |  | 36
20 | 30 | 20 | 20 | 0 | 0 | 0 | 0 | 10 | 0 | 0 | 0 | 0 | 0 | 0 | 0 | 0 | 0 | 873 | 0.5 | 3 | -50 | 90 | 25 | 0 | 1 | 25 | 0 | 1 | [{'name': 'FCC', 'vol': '100 %', 'size': '750 nm', 'morphology': 'elongated grains with subgrain boundaries'}] |  | 39
19.8 | 19.8 | 19.8 | 19.8 | 0 | 0 | 0 | 0 | 19.8 | 0 | 0 | 0 | 0 | 0 | 0 | 0 | 1 | 0 | 800 | 24 | 1 | 25 | 60 | 800 | 4 | 3 | 25 | 0 | 1 | [{'name': 'FCC', 'vol': '97.1 %', 'size': '4.6 μm', 'morphology': 'fine recrystallized grains with annealing twins'}, {'name': 'M23C6', 'vol': '2.9 %', 'size': '50 nm', 'morphology': 'nano-spherical particles'}] | 634 | 38
48 | 27 | 2.5 | 13 | 0 | 0 | 2 | 0 | 2.5 | 0 | 0 | 0 | 0 | 0 | 5 | 0 | 0 | 0 | 1000 | 18 | 2 | 25 | 80 | 850 | 0.5 | 3 | 25 | 0 | 1 | [{'name': 'FCC', 'vol': '100 %', 'size': '2.9 μm', 'morphology': 'equiaxed grains'}] | 500 | 60
30 | 25 | 10 | 25 | 0 | 0 | 0 | 0 | 10 | 0 | 0 | 0 | 0 | 0 | 0 | 0 | 0 | 0 | 1200 | 2 | 3 | 950 | 50 | 950 | 0.08333333 | 3 | 25 | 0 | 1 | [{'name': 'FCC', 'vol': '100%', 'size': '7.9 µm', 'morphology': 'uniform equiaxed grains with annealing twins'}] | 305.2 | 63.9
0 | 0 | 0 | 0 | 20 | 20 | 20 | 0 | 0 | 0 | 20 | 0 | 0 | 20 | 0 | 0 | 0 | 0 | 1150 | 2 | 3 | 25 | 0 | 25 | 0 | 1 | 25 | 0 | 1 | [{'name': 'BCC', 'vol': '100 %', 'size': '364 μm', 'morphology': 'single-phase equiaxed grains'}] | 760 | 15
0 | 0 | 0 | 0 | 18.6 | 18.6 | 18.6 | 0 | 0 | 7 | 18.6 | 0 | 0 | 18.6 | 0 | 0 | 0 | 0 | 1150 | 2 | 3 | 25 | 0 | 25 | 0 | 1 | 25 | 0 | 1 | [{'name': 'BCC', 'vol': '100 %', 'size': '345 μm', 'morphology': 'single-phase equiaxed grains'}] | 1079 | 17
0 | 0 | 0 | 0 | 18.6 | 18.6 | 18.6 | 0 | 0 | 7 | 18.6 | 0 | 0 | 18.6 | 0 | 0 | 0 | 0 | 1150 | 2 | 3 | 25 | 0 | 500 | 5 | 1 | 25 | 0 | 1 | [{'name': 'BCC', 'vol': '100 %', 'size': '345 μm', 'morphology': 'single-phase equiaxed grains'}] | 1080 | 17
23.5 | 23.5 | 23.5 | 23.5 | 6 | 0 | 0 | 0 | 0 | 0 | 0 | 0 | 0 | 0 | 0 | 0 | 0 | 0 | 25 | 0 | 1 | 25 | 0 | 25 | 0 | 1 | 25 | 0 | 1 | [{'name': 'FCC', 'vol': '100%', 'size': '83.1 μm', 'morphology': 'equiaxed grains'}] | 400 | 30
21.6 | 21.6 | 21.6 | 21.6 | 13.5 | 0 | 0 | 0 | 0 | 0 | 0 | 0 | 0 | 0 | 0 | 0 | 0 | 0 | 25 | 0 | 1 | 25 | 0 | 25 | 0 | 1 | 25 | 0 | 1 | [{'name': 'FCC', 'vol': '45%', 'size': '15 μm', 'morphology': 'equiaxed'}, {'name': 'BCC', 'vol': '55%', 'size': '6 μm', 'morphology': 'equiaxed'}] | 700 | 18
20 | 30 | 20 | 30 | 0 | 0 | 0 | 0 | 0 | 0 | 0 | 0 | 0 | 0 | 0 | 0 | 0 | 0 | 25 | 0 | 1 | 25 | 0 | 25 | 0 | 1 | 25 | 0 | 1 | [{'name': 'FCC', 'vol': '100%', 'size': '309 μm', 'morphology': 'irregular columnar grains'}] | 247 | 93.2
60 | 10 | 10 | 0 | 0 | 0 | 0 | 0 | 20 | 0 | 0 | 0 | 0 | 0 | 0 | 0 | 0 | 0 | 1200 | 2 | 3 | 25 | 62.5 | 800 | 0.1666667 | 3 | 25 | 0 | 1 | [{'name': 'FCC', 'vol': '100 %', 'size': '12 μm', 'morphology': 'fully recrystallized equiaxed grains'}] | 190 | 60
50 | 10 | 20 | 0 | 0 | 0 | 0 | 0 | 20 | 0 | 0 | 0 | 0 | 0 | 0 | 0 | 0 | 0 | 1200 | 2 | 3 | 25 | 62.5 | 800 | 0.1666667 | 3 | 25 | 0 | 1 | [{'name': 'FCC', 'vol': '100 %', 'size': '11.16 μm', 'morphology': 'fully recrystallized equiaxed grains'}] | 200 | 40
0 | 32.36 | 32.36 | 20.56 | 12.56 | 0 | 0 | 0 | 0 | 1.02 | 0 | 1.14 | 0 | 0 | 0 | 0 | 0 | 0 | 1250 | 2 | 3 | 25 | 70 | 1250 | 0.05 | 3 | 25 | 0 | 1 | [{'name': 'FCC', 'vol': '100 %', 'size': '3.26 μm', 'morphology': 'fully recrystallized equiaxed grains with fewer twins'}] | 610 | 44
0 | 17.33 | 47.34 | 17.33 | 18 | 0 | 0 | 0 | 0 | 0 | 0 | 0 | 0 | 0 | 0 | 0 | 0 | 0 | 25 | 0 | 1 | 25 | 0 | 25 | 0 | 1 | 25 | 0 | 1 | [{'name': 'L12', 'vol': '59.2%', 'size': '0.3 μm', 'morphology': 'lamellae'}, {'name': 'B2', 'vol': '40.8%', 'size': '0.3 μm', 'morphology': 'lamellae'}] | 708 | 10
0 | 17 | 47 | 17 | 19 | 0 | 0 | 0 | 0 | 0 | 0 | 0 | 0 | 0 | 0 | 0 | 0 | 0 | 25 | 0 | 1 | 25 | 0 | 25 | 0 | 1 | 25 | 0 | 1 | [{'name': 'L12', 'vol': '49.6%', 'size': '0.5 μm', 'morphology': 'lamellae'}, {'name': 'B2', 'vol': '50.4%', 'size': '0.5 μm', 'morphology': 'lamellae'}] | 734 | 9
30 | 5 | 25 | 30 | 0 | 0 | 0 | 0 | 10 | 0 | 0 | 0 | 0 | 0 | 0 | 0 | 0 | 0 | 1150 | 10 | 3 | 25 | 80 | 25 | 0 | 1 | 25 | 0 | 1 | [{'name': 'FCC', 'vol': '100 %', 'size': '300 μm', 'morphology': 'equiaxed grains'}] |  | 37.5
0 | 0 | 0 | 0 | 0 | 20.67 | 0 | 0 | 0 | 0 | 19.28 | 0 | 20.78 | 19.51 | 0 | 0 | 0 | 19.67 | 1100 | 5 | 1 | 25 | 80 | 25 | 0 | 1 | 25 | 0 | 1 | [{'name': 'BCC', 'vol': '100%', 'size': '80 µm', 'morphology': 'equiaxed grains'}] | 800 | 10
24.1 | 24.1 | 36.15 | 12.05 | 0 | 3.61 | 0 | 0 | 0 | 0 | 0 | 0 | 0 | 0 | 0 | 0 | 0 | 0 | 1200 | 24 | 3 | 25 | 70 | 1200 | 0.08333333 | 3 | 25 | 0 | 1 | [{'name': 'FCC', 'vol': '100 %', 'size': '57 μm', 'morphology': 'equiaxed grains with annealing twins'}] | 216 | 76
23.26 | 23.26 | 34.88 | 11.63 | 0 | 6.98 | 0 | 0 | 0 | 0 | 0 | 0 | 0 | 0 | 0 | 0 | 0 | 0 | 1200 | 24 | 3 | 25 | 70 | 1200 | 0.08333333 | 3 | 25 | 0 | 1 | [{'name': 'FCC', 'vol': '100 %', 'size': '50 μm', 'morphology': 'equiaxed grains'}] | 253 | 61
0 | 32.5 | 33.8 | 33.7 | 0 | 0 | 0 | 0 | 0 | 0 | 0 | 0 | 0 | 0 | 0 | 0 | 0 | 0 | 1000 | 24 | 3 | 900 | 10 | 900 | 1 | 3 | 25 | 0 | 1 | [{'name': 'FCC', 'vol': '100%', 'size': '19.4 μm', 'morphology': 'equiaxed grains with abundant twins'}] | 384 | 77
0 | 33.33 | 33.34 | 33.33 | 0 | 0 | 0 | 0 | 0 | 0 | 0 | 0 | 0 | 0 | 0 | 0 | 0 | 0 | 1100 | 5 | 3 | 25 | 80 | 650 | 1 | 3 | 25 | 0 | 1 | [{'name': 'FCC', 'vol': '100%', 'size': '1.92 μm', 'morphology': 'equiaxed recrystallized grains with annealing twins'}] | 950 | 26
0 | 32.67 | 32.66 | 32.67 | 0 | 0 | 0 | 0 | 0 | 2 | 0 | 0 | 0 | 0 | 0 | 0 | 0 | 0 | 1100 | 5 | 3 | 25 | 80 | 650 | 1 | 3 | 25 | 0 | 1 | [{'name': 'FCC', 'vol': '100%', 'size': '1.71 μm', 'morphology': 'partially recrystallized: soft recrystallized regions + hard non-recrystallized regions'}] | 1131 | 24
18.18 | 0 | 36.36 | 18.18 | 9.09 | 0 | 0 | 18.18 | 0 | 0 | 0 | 0 | 0 | 0 | 0 | 0 | 0 | 0 | 1100 | 24 | 2 | 25 | 43.3 | 25 | 0 | 1 | 25 | 0 | 1 | [{'name': 'FCC', 'vol': '100%', 'size': '30 μm', 'morphology': 'equiaxed grains'}] | 360 | 3.4
10 | 20 | 40 | 10 | 18 | 0 | 0 | 0 | 0 | 0 | 0 | 2 | 0 | 0 | 0 | 0 | 0 | 0 | 25 | 0 | 1 | 25 | 0 | 25 | 0 | 1 | 25 | 0 | 1 | [{'name': 'FCC', 'vol': '65.3%', 'size': '1.39 μm', 'morphology': 'lamellar'}, {'name': 'B2', 'vol': '34.7%', 'size': '0.90 μm', 'morphology': 'lamellar'}] | 662 | 12.6
25 | 40 | 15 | 20 | 0 | 0 | 0 | 0 | 0 | 0 | 0 | 0 | 0 | 0 | 0 | 0 | 0 | 0 | 1150 | 2 | 3 | 25 | 70 | 700 | 2 | 3 | 25 | 0 | 1 | [{'name': 'FCC', 'vol': '100 %', 'size': '2.5 μm', 'morphology': 'equiaxed recrystallized grains'}] | 612 | 15
25 | 40 | 15 | 20 | 0 | 0 | 0 | 0 | 0 | 0 | 0 | 0 | 0 | 0 | 0 | 0 | 0 | 0 | 1150 | 2 | 3 | 25 | 70 | 750 | 2 | 3 | 25 | 0 | 1 | [{'name': 'FCC', 'vol': '100 %', 'size': '3.3 μm', 'morphology': 'equiaxed recrystallized grains'}] | 485 | 18
25 | 40 | 15 | 20 | 0 | 0 | 0 | 0 | 0 | 0 | 0 | 0 | 0 | 0 | 0 | 0 | 0 | 0 | 1150 | 2 | 3 | 25 | 70 | 850 | 2 | 3 | 25 | 0 | 1 | [{'name': 'FCC', 'vol': '100 %', 'size': '5.3 μm', 'morphology': 'equiaxed recrystallized grains'}] | 374 | 24
23.78 | 38.05 | 14.24 | 19.2 | 4.73 | 0 | 0 | 0 | 0 | 0 | 0 | 0 | 0 | 0 | 0 | 0 | 0 | 0 | 1150 | 2 | 3 | 25 | 70 | 700 | 2 | 3 | 25 | 0 | 1 | [{'name': 'FCC', 'vol': '100 %', 'size': '3.4 μm', 'morphology': 'equiaxed recrystallized grains'}] | 595 | 36
23.78 | 38.05 | 14.24 | 19.2 | 4.73 | 0 | 0 | 0 | 0 | 0 | 0 | 0 | 0 | 0 | 0 | 0 | 0 | 0 | 1150 | 2 | 3 | 25 | 70 | 750 | 2 | 3 | 25 | 0 | 1 | [{'name': 'FCC', 'vol': '100 %', 'size': '6.2 μm', 'morphology': 'equiaxed recrystallized grains'}] | 465 | 42
23.78 | 38.05 | 14.24 | 19.2 | 4.73 | 0 | 0 | 0 | 0 | 0 | 0 | 0 | 0 | 0 | 0 | 0 | 0 | 0 | 1150 | 2 | 3 | 25 | 70 | 850 | 2 | 3 | 25 | 0 | 1 | [{'name': 'FCC', 'vol': '100 %', 'size': '10.6 μm', 'morphology': 'equiaxed recrystallized grains'}] | 405 | 50
19.87 | 21.52 | 19.58 | 19.07 | 0 | 0 | 0 | 0 | 19.9 | 0 | 0 | 0 | 0 | 0 | 0 | 0 | 0 | 0 | 25 | 0 | 1 | 25 | 0 | 25 | 0 | 1 | 25 | 0 | 1 | [{'name': 'FCC', 'vol': '100%', 'size': '239 μm', 'morphology': 'coarse equiaxed'}] | 200 | 50
9.5 | 19.5 | 50 | 0 | 21 | 0 | 0 | 0 | 0 | 0 | 0 | 0 | 0 | 0 | 0 | 0 | 0 | 0 | 1150 | 1 | 3 | 1100 | 70 | 700 | 1.5 | 3 | 350 | 1 | 1 | [{'name': 'FCC', 'vol': '75.7%', 'size': '1.31 μm', 'morphology': 'lamellar'}, {'name': 'B2', 'vol': '24.3%', 'size': '0.57 μm', 'morphology': 'lamellar'}] | 823.91
20 | 30 | 30 | 20 | 0 | 0 | 0 | 0 | 0 | 0 | 0 | 0 | 0 | 0 | 0 | 0 | 0 | 0 | 1200 | 12 | 3 | 25 | 60 | 1200 | 1 | 3 | 25 | 0 | 1 | [{'name': 'FCC', 'vol': '100 %', 'size': '42 μm', 'morphology': 'equiaxed recrystallized grains with annealing twins'}] | 180 | 59
12 | 30 | 30 | 20 | 0 | 0 | 0 | 0 | 0 | 8 | 0 | 0 | 0 | 0 | 0 | 0 | 0 | 0 | 1300 | 12 | 3 | 25 | 60 | 1200 | 1 | 3 | 25 | 0 | 1 | [{'name': 'FCC', 'vol': '100 %', 'size': '42 μm', 'morphology': 'equiaxed recrystallized grains with annealing twins'}] | 321 | 84
23.4 | 23.8 | 23 | 0 | 5.8 | 0 | 24 | 0 | 0 | 0 | 0 | 0 | 0 | 0 | 0 | 0 | 0 | 0 | 1100 | 10 | 2 | 25 | 90 | 900 | 1.5 | 3 | 25 | 0 | 1 | [{'name': 'FCC', 'vol': '88 %', 'size': '2 µm', 'morphology': 'fine equiaxed grains'}, {'name': 'BCC', 'vol': '12 %', 'size': '680 nm', 'morphology': 'fine grains'}] | 1087 | 25
23.4 | 23.8 | 23 | 0 | 5.8 | 0 | 24 | 0 | 0 | 0 | 0 | 0 | 0 | 0 | 0 | 0 | 0 | 0 | 1100 | 10 | 2 | 25 | 90 | 900 | 1.5 | 3 | 755 | 0.1666667 | 3 | [{'name': 'L12', 'vol': '88 %', 'size': '2 µm', 'morphology': 'fine equiaxed grains with APBs'}, {'name': 'B2', 'vol': '12 %', 'size': '680 nm', 'morphology': 'fine grains'}] | 1098 | 19
25 | 25 | 25 | 25 | 0 | 0 | 0 | 0 | 0 | 0 | 0 | 0 | 0 | 0 | 0 | 0 | 0 | 0 | 600 | 0.1333333 | 3 | 25 | 80 | 25 | 0 | 1 | 25 | 0 | 1 | [{'name': 'FCC', 'vol': '13%', 'size': '0.8 μm', 'morphology': 'equiaxed recrystallized grains with annealing twins'}] | 1046 | 12
25 | 25 | 25 | 25 | 0 | 0 | 0 | 0 | 0 | 0 | 0 | 0 | 0 | 0 | 0 | 0 | 0 | 0 | 600 | 0.25 | 3 | 25 | 80 | 25 | 0 | 1 | 25 | 0 | 1 | [{'name': 'FCC', 'vol': '43%', 'size': '1.1 μm', 'morphology': 'equiaxed recrystallized grains with annealing twins'}] | 850 | 25
25 | 25 | 25 | 25 | 0 | 0 | 0 | 0 | 0 | 0 | 0 | 0 | 0 | 0 | 0 | 0 | 0 | 0 | 600 | 0.5 | 3 | 25 | 80 | 25 | 0 | 1 | 25 | 0 | 1 | [{'name': 'FCC', 'vol': '73%', 'size': '2.0 μm', 'morphology': 'recrystallized grains'}] | 732 | 37
25 | 25 | 25 | 25 | 0 | 0 | 0 | 0 | 0 | 0 | 0 | 0 | 0 | 0 | 0 | 0 | 0 | 0 | 600 | 3 | 3 | 25 | 80 | 25 | 0 | 1 | 25 | 0 | 1 | [{'name': 'FCC', 'vol': '86%', 'size': '2.0 μm', 'morphology': 'recrystallized grains, some coarse grains up to ~30 μm in LM bands'}] | 574 | 46
20 | 20 | 20 | 20 | 0 | 0 | 0 | 0 | 20 | 0 | 0 | 0 | 0 | 0 | 0 | 0 | 0 | 0 | 700 | 1 | 1 | 25 | 90 | 25 | 0 | 1 | 25 | 0 | 1 | [{'name': 'FCC', 'vol': '100%', 'size': '8 μm', 'morphology': 'fully recrystallized, annealing twins'}] | 520
20 | 20 | 20 | 20 | 0 | 0 | 0 | 0 | 20 | 0 | 0 | 0 | 0 | 0 | 0 | 0 | 0 | 0 | 800 | 1 | 1 | 25 | 90 | 25 | 0 | 1 | 25 | 0 | 1 | [{'name': 'FCC', 'vol': '100%', 'size': '10 μm', 'morphology': 'fully recrystallized, annealing twins'}] | 320
20 | 20 | 20 | 20 | 0 | 0 | 0 | 0 | 20 | 0 | 0 | 0 | 0 | 0 | 0 | 0 | 0 | 0 | 900 | 1 | 1 | 25 | 90 | 25 | 0 | 1 | 25 | 0 | 1 | [{'name': 'FCC', 'vol': '100%', 'size': '20 μm', 'morphology': 'fully recrystallized, annealing twins'}] | 280
0 | 45 | 30 | 15 | 5 | 5 | 0 | 0 | 0 | 0 | 0 | 0 | 0 | 0 | 0 | 0 | 0 | 0 | 1200 | 6 | 3 | 25 | 70 | 1150 | 0.025 | 3 | 650 | 8 | 3 | [{'name': 'FCC', 'vol': '69%', 'size': '30.5 μm', 'morphology': 'equiaxed grains'}, {'name': 'L12', 'vol': '31%', 'size': '53 nm', 'morphology': 'elliptical/spherical nanoparticles'}] | 1100 | 31.5
0 | 0 | 0 | 0 | 0 | 20 | 0 | 0 | 0 | 0 | 20 | 0 | 20 | 20 | 0 | 0 | 0 | 20 | 25 | 0 | 1 | 25 | 0 | 25 | 0 | 1 | 25 | 0 | 1 | [{'name': 'BCC', 'vol': '100%', 'size': '167 μm', 'morphology': 'equiaxed grains'}] | 875 | 16.5
20 | 20 | 20 | 20 | 0 | 0 | 0 | 0 | 20 | 0 | 0 | 0 | 0 | 0 | 0 | 0 | 0 | 0 | 1200 | 12 | 3 | 25 | 50 | 800 | 0.5 | 3 | 25 | 0 | 1 | [{'name': 'FCC', 'vol': '100 %', 'size': '2.70 μm', 'morphology': 'gradient refined grains'}] | 447 | 46
42 | 8.4 | 12 | 8.4 | 2 | 2 | 0 | 0 | 25.2 | 0 | 0 | 0 | 0 | 0 | 0 | 0 | 0 | 0 | 1150 | 2 | 3 | 25 | 60 | 950 | 0.05 | 3 | 650 | 72 | 3 | [{'name': 'FCC', 'vol': '96.2%', 'size': '14.6 μm', 'morphology': 'matrix'}, {'name': 'B2', 'vol': '1.8%', 'size': '274.5 nm', 'morphology': 'blocky'}, {'name': 'L12', 'vol': '1.0%', 'size': '65.0 nm', 'morphology': 'rod-like'}] | 301 | 45
38 | 7.6 | 20 | 7.6 | 2 | 2 | 0 | 0 | 22.8 | 0 | 0 | 0 | 0 | 0 | 0 | 0 | 0 | 0 | 1150 | 2 | 3 | 25 | 60 | 950 | 0.05 | 3 | 650 | 72 | 3 | [{'name': 'FCC', 'vol': '72.2%', 'size': '15.4 μm', 'morphology': 'matrix'}, {'name': 'B2', 'vol': '5.2%', 'size': '339.3 nm', 'morphology': 'blocky'}, {'name': 'L12', 'vol': '18.8%', 'size': '15.1 nm', 'morphology': 'spherical'}, {'name': 'L12', 'vol': '3.8%', 'size': '21.9 nm', 'morphology': 'rod-like'}] | 633 | 29
32 | 6.4 | 32 | 6.4 | 2 | 2 | 0 | 0 | 19.2 | 0 | 0 | 0 | 0 | 0 | 0 | 0 | 0 | 0 | 1150 | 2 | 3 | 25 | 60 | 950 | 0.05 | 3 | 650 | 72 | 3 | [{'name': 'FCC', 'vol': '52.7%', 'size': '19.3 μm', 'morphology': 'matrix'}, {'name': 'L12', 'vol': '27.2%', 'size': '16.0 nm', 'morphology': 'spherical'}, {'name': 'L12', 'vol': '10.1%', 'size': '26.1 nm', 'morphology': 'rod-like'}, {'name': '7M martensite', 'vol': '10.0%', 'size': '473.0 nm', 'morphology': 'blocky, long-range periodic lamellar'}] | 655 | 26
0 | 0 | 0 | 0 | 0 | 15 | 0 | 0 | 0 | 0 | 40 | 0 | 25 | 5 | 0 | 0 | 0 | 15 | 1050 | 1 | 1 | 25 | 80 | 25 | 0 | 1 | 25 | 0 | 1 | [{'name': 'BCC', 'vol': '100 %', 'size': '13 μm', 'morphology': 'equiaxed'}] | 650 | 22
0 | 33.33 | 33.34 | 33.33 | 0 | 0 | 0 | 0 | 0 | 0 | 0 | 0 | 0 | 0 | 0 | 0 | 0 | 0 | 1150 | 2 | 3 | 25 | 80 | 880 | 0.1666667 | 3 | 25 | 0 | 1 | [{'name': 'FCC', 'vol': '100 %', 'size': '5.07 μm', 'morphology': 'equiaxed grains'}] | 422 | 50.2
0 | 33.33 | 33.34 | 20 | 0 | 0 | 13.33 | 0 | 0 | 0 | 0 | 0 | 0 | 0 | 0 | 0 | 0 | 0 | 1150 | 2 | 3 | 25 | 80 | 910 | 0.1666667 | 3 | 25 | 0 | 1 | [{'name': 'FCC', 'vol': '100 %', 'size': '5.86 μm', 'morphology': 'equiaxed grains'}] | 585 | 39
0 | 33.33 | 33.34 | 10 | 0 | 0 | 23.33 | 0 | 0 | 0 | 0 | 0 | 0 | 0 | 0 | 0 | 0 | 0 | 1150 | 2 | 3 | 25 | 80 | 910 | 0.1666667 | 3 | 25 | 0 | 1 | [{'name': 'FCC', 'vol': '100 %', 'size': '5.37 μm', 'morphology': 'equiaxed grains'}] | 672 | 35.5
0 | 33.33 | 33.34 | 0 | 0 | 0 | 33.33 | 0 | 0 | 0 | 0 | 0 | 0 | 0 | 0 | 0 | 0 | 0 | 1150 | 2 | 3 | 25 | 80 | 930 | 0.1666667 | 3 | 25 | 0 | 1 | [{'name': 'FCC', 'vol': '100 %', 'size': '6.08 μm', 'morphology': 'equiaxed grains'}] | 843 | 35.4
20 | 20 | 20 | 20 | 0 | 0 | 0 | 0 | 20 | 0 | 0 | 0 | 0 | 0 | 0 | 0 | 0 | 0 | 600 | 1 | 1 | 25 | 80 | 25 | 0 | 1 | 25 | 0 | 1 | [{'name': 'FCC', 'vol': '98.9%', 'size': '1.3 μm', 'morphology': 'partially recrystallized'}, {'name': 'Sigma', 'vol': '1.10%', 'size': '0.23 μm', 'morphology': 'rectangular'}] | 360
20 | 20 | 20 | 20 | 0 | 0 | 0 | 0 | 20 | 0 | 0 | 0 | 0 | 0 | 0 | 0 | 0 | 0 | 700 | 1 | 1 | 25 | 80 | 25 | 0 | 1 | 25 | 0 | 1 | [{'name': 'FCC', 'vol': '98%', 'size': '2.0 μm', 'morphology': 'recrystallized with annealing twins'}, {'name': 'Sigma', 'vol': '2.19%', 'size': '0.33 μm', 'morphology': 'rectangular'}] | 230
20 | 20 | 20 | 20 | 0 | 0 | 0 | 0 | 20 | 0 | 0 | 0 | 0 | 0 | 0 | 0 | 0 | 0 | 800 | 1 | 1 | 25 | 80 | 25 | 0 | 1 | 25 | 0 | 1 | [{'name': 'FCC', 'vol': '99.6%', 'size': '3.6 μm', 'morphology': 'recrystallized'}, {'name': 'Sigma', 'vol': '0.36%', 'size': '0.42 μm', 'morphology': 'rectangular'}] | 183
20 | 20 | 20 | 20 | 0 | 0 | 0 | 0 | 20 | 0 | 0 | 0 | 0 | 0 | 0 | 0 | 0 | 0 | 900 | 1 | 1 | 25 | 80 | 25 | 0 | 1 | 25 | 0 | 1 | [{'name': 'FCC', 'vol': '100%', 'size': '17.1 μm', 'morphology': 'fully recrystallized'}] | 140
20 | 20 | 20 | 20 | 0 | 0 | 0 | 0 | 20 | 0 | 0 | 0 | 0 | 0 | 0 | 0 | 0 | 0 | 600 | 1 | 1 | -196 | 80 | 25 | 0 | 1 | 25 | 0 | 1 | [{'name': 'FCC', 'vol': '98.8%', 'size': '0.9 μm', 'morphology': 'fully recrystallized'}, {'name': 'Sigma', 'vol': '1.21%', 'size': '0.22 μm', 'morphology': 'rectangular'}] | 309
20 | 20 | 20 | 20 | 0 | 0 | 0 | 0 | 20 | 0 | 0 | 0 | 0 | 0 | 0 | 0 | 0 | 0 | 700 | 1 | 1 | -196 | 80 | 25 | 0 | 1 | 25 | 0 | 1 | [{'name': 'FCC', 'vol': '98%', 'size': '2.1 μm', 'morphology': 'recrystallized with annealing twins'}, {'name': 'Sigma', 'vol': '1.99%', 'size': '0.31 μm', 'morphology': 'rectangular'}] | 247
20 | 20 | 20 | 20 | 0 | 0 | 0 | 0 | 20 | 0 | 0 | 0 | 0 | 0 | 0 | 0 | 0 | 0 | 800 | 1 | 1 | -196 | 80 | 25 | 0 | 1 | 25 | 0 | 1 | [{'name': 'FCC', 'vol': '99.7%', 'size': '6.0 μm', 'morphology': 'recrystallized'}, {'name': 'Sigma', 'vol': '0.29%', 'size': '0.36 μm', 'morphology': 'rectangular'}] | 188
20 | 20 | 20 | 20 | 0 | 0 | 0 | 0 | 20 | 0 | 0 | 0 | 0 | 0 | 0 | 0 | 0 | 0 | 900 | 1 | 1 | -196 | 80 | 25 | 0 | 1 | 25 | 0 | 1 | [{'name': 'FCC', 'vol': '100%', 'size': '17.8 μm', 'morphology': 'fully recrystallized'}] | 151
0 | 44 | 44 | 0 | 0 | 0 | 0 | 0 | 0 | 12 | 0 | 0 | 0 | 0 | 0 | 0 | 0 | 0 | 1200 | 2 | 3 | 25 | 80 | 800 | 0.03333333 | 3 | 25 | 0 | 1 | [{'name': 'FCC', 'vol': '100%', 'size': '129.6 nm', 'morphology': 'nano-lamellar'}] | 1428
0 | 42.5 | 42.5 | 0 | 0 | 0 | 0 | 0 | 0 | 15 | 0 | 0 | 0 | 0 | 0 | 0 | 0 | 0 | 1200 | 2 | 3 | 25 | 80 | 900 | 0.03333333 | 3 | 25 | 0 | 1 | [{'name': 'FCC', 'vol': '85.4%', 'size': '58.2 nm', 'morphology': 'nano-lamellar'}, {'name': 'HCP', 'vol': '14.6%', 'size': '58.2 nm', 'morphology': 'nano-lamellar plates'}] | 1419
0 | 41 | 41 | 0 | 0 | 0 | 0 | 0 | 0 | 18 | 0 | 0 | 0 | 0 | 0 | 0 | 0 | 0 | 1200 | 2 | 3 | 25 | 80 | 975 | 0.03333333 | 3 | 25 | 0 | 1 | [{'name': 'FCC', 'vol': '74.0%', 'size': '58.2 nm', 'morphology': 'nano-lamellar'}, {'name': 'HCP', 'vol': '26.0%', 'size': '58.2 nm', 'morphology': 'nano-lamellar plates'}]
0 | 34.5 | 34.5 | 0 | 0 | 0 | 31 | 0 | 0 | 0 | 0 | 0 | 0 | 0 | 0 | 0 | 0 | 0 | 1200 | 12 | 3 | 25 | 90 | 1100 | 0.25 | 3 | 25 | 0 | 1 | [{'name': 'FCC-γ', 'vol': '100 %', 'size': '23.7 μm', 'morphology': 'equiaxed grains with annealing twins'}] | 466 | 43
0 | 0 | 0 | 0 | 0 | 32 | 0 | 0 | 0 | 0 | 32 | 4 | 32 | 0 | 0 | 0 | 0 | 0 | 25 | 0 | 1 | 25 | 0 | 25 | 0 | 1 | 25 | 0 | 1 | [{'name': 'BCC', 'vol': '100%', 'size': '300 μm', 'morphology': 'coarse equiaxed grains, dendritic'}] | 682 | 20.4
25 | 25 | 25 | 25 | 0 | 0 | 0 | 0 | 0 | 0 | 0 | 0 | 0 | 0 | 0 | 0 | 0 | 0 | 900 | 1 | 3 | 25 | 50 | 25 | 0 | 1 | 25 | 0 | 1 | [{'name': 'FCC', 'vol': '100 %', 'size': '30 μm', 'morphology': 'equiaxed grains with annealing twins'}] | 217 | 70
0 | 0 | 0 | 0 | 0 | 33.33 | 0 | 0 | 0 | 0 | 33.34 | 0 | 0 | 33.33 | 0 | 0 | 0 | 0 | 800 | 1 | 1 | 25 | 0 | 25 | 0 | 1 | 25 | 0 | 1 | [{'name': 'BCC', 'vol': '100 %', 'size': '96.0 μm', 'morphology': 'equiaxed grains'}] | 621.3 | 7.8
0 | 0 | 0 | 0 | 0 | 33.33 | 0 | 0 | 0 | 0 | 33.34 | 0 | 0 | 33.33 | 0 | 0.005 | 0 | 0 | 800 | 1 | 1 | 25 | 0 | 25 | 0 | 1 | 25 | 0 | 1 | [{'name': 'BCC', 'vol': '100 %', 'size': '53.7 μm', 'morphology': 'equiaxed grains, some abnormally grown'}] | 619.8 | 7.8
0 | 0 | 0 | 0 | 0 | 33.33 | 0 | 0 | 0 | 0 | 33.34 | 0 | 0 | 33.33 | 0 | 0.02 | 0 | 0 | 800 | 1 | 1 | 25 | 0 | 25 | 0 | 1 | 25 | 0 | 1 | [{'name': 'BCC', 'vol': '100 %', 'size': '30.0 μm', 'morphology': 'refined equiaxed grains'}] | 681.9 | 10.9
0 | 0 | 0 | 0 | 0 | 33.33 | 0 | 0 | 0 | 0 | 33.34 | 0 | 0 | 33.33 | 0 | 0.05 | 0 | 0 | 800 | 1 | 1 | 25 | 0 | 25 | 0 | 1 | 25 | 0 | 1 | [{'name': 'BCC', 'vol': '100 %', 'size': '16.2 μm', 'morphology': 'fine equiaxed grains with low-angle GBs'}] | 739.1 | 11.6
16.39 | 16.39 | 34.43 | 16.39 | 16.39 | 0 | 0 | 0 | 0 | 0 | 0 | 0 | 0 | 0 | 0 | 0 | 0 | 0 | 800 | 1 | 3 | 25 | 90 | 25 | 0 | 1 | 25 | 0 | 1 | [{'name': 'FCC', 'vol': '55%', 'size': '0.5 μm', 'morphology': 'equiaxed grains'}, {'name': 'B2', 'vol': '45%', 'size': '0.5 μm', 'morphology': 'equiaxed grains'}] | 1102 | 11.6
0 | 0 | 0 | 0 | 0 | 20 | 0 | 0 | 0 | 0 | 20 | 0 | 20 | 20 | 0 | 0 | 0 | 20 | 1050 | 2 | 3 | 25 | 60 | 25 | 0 | 1 | 25 | 0 | 1 | [{'name': 'BCC', 'vol': '100%', 'size': '127 μm', 'morphology': 'equiaxed grains'}] | 782 | 43
49.36 | 0 | 0 | 9.97 | 0 | 0 | 0 | 0 | 29.76 | 0 | 0 | 0 | 0 | 0 | 10.86 | 0 | 0.05 | 0 | 1100 | 12 | 3 | 900 | 68 | 1100 | 1 | 3 | 25 | 0 | 1 | [{'name': 'FCC', 'vol': '100%', 'size': '97 μm', 'morphology': 'equiaxed grains with annealing twins'}] | 261 | 67
20 | 20 | 20 | 20 | 0 | 0 | 0 | 0 | 20 | 0 | 0 | 0 | 0 | 0 | 0 | 0 | 0 | 0 | 800 | 1 | 1 | 25 | 86 | 25 | 0 | 1 | 25 | 0 | 1 | [{'name': 'FCC', 'vol': '100 %', 'size': '3.9 μm', 'morphology': 'equiaxed grains with annealing twins'}] | 420 | 45
20 | 20 | 20 | 20 | 0 | 0 | 0 | 0 | 20 | 0 | 0 | 0 | 0 | 0 | 0 | 0 | 0 | 0 | 850 | 1 | 1 | 25 | 86 | 25 | 0 | 1 | 25 | 0 | 1 | [{'name': 'FCC', 'vol': '100 %', 'size': '10.8 μm', 'morphology': 'equiaxed grains with twins'}] | 380 | 48
20 | 20 | 20 | 20 | 0 | 0 | 0 | 0 | 20 | 0 | 0 | 0 | 0 | 0 | 0 | 0 | 0 | 0 | 900 | 1 | 1 | 25 | 86 | 25 | 0 | 1 | 25 | 0 | 1 | [{'name': 'FCC', 'vol': '100 %', 'size': '20.5 μm', 'morphology': 'equiaxed grains with twins'}] | 360 | 50
20 | 20 | 20 | 20 | 0 | 0 | 0 | 0 | 20 | 0 | 0 | 0 | 0 | 0 | 0 | 0 | 0 | 0 | 1000 | 1 | 1 | 25 | 86 | 25 | 0 | 1 | 25 | 0 | 1 | [{'name': 'FCC', 'vol': '100 %', 'size': '30.1 μm', 'morphology': 'equiaxed grains with twins'}] | 340 | 52
36 | 36 | 10 | 18 | 0 | 0 | 0 | 0 | 0 | 0 | 0 | 0 | 0 | 0 | 0 | 0 | 0 | 0 | 1200 | 3 | 3 | 25 | 90 | 900 | 0.25 | 3 | 25 | 0 | 1 | [{'name': 'FCC', 'vol': '100%', 'size': '6.15 μm', 'morphology': 'coarse equiaxed grains with annealing twins'}] | 300 | 80
20.1 | 20 | 20 | 20.1 | 0 | 0 | 0 | 0 | 19.8 | 0 | 0 | 0 | 0 | 0 | 0 | 0 | 0 | 0 | 1100 | 6 | 3 | 25 | 84 | 900 | 1 | 3 | 25 | 0 | 1 | [{'name': 'FCC', 'vol': '100 %', 'size': '12.62 μm', 'morphology': 'equiaxed recrystallized grains'}] | 214.4 | 48.8
22.6 | 22.5 | 43.7 | 0 | 0 | 0 | 11.2 | 0 | 0 | 0 | 0 | 0 | 0 | 0 | 0 | 0 | 0 | 0 | 25 | 0 | 1 | 25 | 90 | 25 | 0 | 1 | 25 | 0 | 1 | [{'name': 'FCC', 'vol': '100%', 'size': '72 nm', 'morphology': 'nano-lamellar sub-grains'}] | 1071 | 8.4
22.6 | 22.5 | 43.7 | 0 | 0 | 0 | 11.2 | 0 | 0 | 0 | 0 | 0 | 0 | 0 | 0 | 0 | 0 | 0 | 590 | 1 | 3 | 25 | 90 | 25 | 0 | 1 | 25 | 0 | 1 | [{'name': 'FCC', 'vol': '100%', 'size': '3.7 μm', 'morphology': 'heterogeneous lamella: recrystallized micro-grain lamellae + non-recrystallized nano-lamellae'}] | 1120 | 12.3
22.6 | 22.5 | 43.7 | 0 | 0 | 0 | 11.2 | 0 | 0 | 0 | 0 | 0 | 0 | 0 | 0 | 0 | 0 | 0 | 600 | 3 | 3 | 25 | 90 | 25 | 0 | 1 | 25 | 0 | 1 | [{'name': 'FCC', 'vol': '100%', 'size': '4.3 μm', 'morphology': 'heterogeneous lamella: recrystallized micro-grain lamellae + non-recrystallized nano-lamellae'}] | 981 | 16.7
22.6 | 22.5 | 43.7 | 0 | 0 | 0 | 11.2 | 0 | 0 | 0 | 0 | 0 | 0 | 0 | 0 | 0 | 0 | 0 | 620 | 0.5 | 3 | 25 | 90 | 25 | 0 | 1 | 25 | 0 | 1 | [{'name': 'FCC', 'vol': '100%', 'size': '4.0 μm', 'morphology': 'heterogeneous lamella: recrystallized micro-grain lamellae + non-recrystallized nano-lamellae'}] | 860 | 19.3
22.6 | 22.5 | 43.7 | 0 | 0 | 0 | 11.2 | 0 | 0 | 0 | 0 | 0 | 0 | 0 | 0 | 0 | 0 | 0 | 620 | 1 | 3 | 25 | 90 | 25 | 0 | 1 | 25 | 0 | 1 | [{'name': 'FCC', 'vol': '100%', 'size': '4.3 μm', 'morphology': 'heterogeneous lamella: recrystallized micro-grain lamellae + non-recrystallized nano-lamellae'}] | 783 | 25.9
22.6 | 22.5 | 43.7 | 0 | 0 | 0 | 11.2 | 0 | 0 | 0 | 0 | 0 | 0 | 0 | 0 | 0 | 0 | 0 | 650 | 1 | 3 | 25 | 0 | 25 | 0 | 1 | 25 | 0 | 1 | [{'name': 'FCC', 'vol': '100%', 'size': '5.5 μm', 'morphology': 'equiaxed grains, few residual NRGs'}] | 583 | 35
22.6 | 22.5 | 43.7 | 0 | 0 | 0 | 11.2 | 0 | 0 | 0 | 0 | 0 | 0 | 0 | 0 | 0 | 0 | 0 | 700 | 1 | 3 | 25 | 0 | 25 | 0 | 1 | 25 | 0 | 1 | [{'name': 'FCC', 'vol': '100%', 'size': '5.5 μm', 'morphology': 'equiaxed grains'}] | 492 | 41.8
22.6 | 22.5 | 43.7 | 0 | 0 | 0 | 11.2 | 0 | 0 | 0 | 0 | 0 | 0 | 0 | 0 | 0 | 0 | 0 | 800 | 1 | 3 | 25 | 0 | 25 | 0 | 1 | 25 | 0 | 1 | [{'name': 'FCC', 'vol': '100%', 'size': '9.5 μm', 'morphology': 'equiaxed grains'}] | 411 | 46.2
22.6 | 22.5 | 43.7 | 0 | 0 | 0 | 11.2 | 0 | 0 | 0 | 0 | 0 | 0 | 0 | 0 | 0 | 0 | 0 | 900 | 1 | 3 | 25 | 0 | 25 | 0 | 1 | 25 | 0 | 1 | [{'name': 'FCC', 'vol': '100%', 'size': '14.8 μm', 'morphology': 'equiaxed grains'}] | 317 | 53.7
20 | 20 | 20 | 20 | 0 | 0 | 0 | 0 | 20 | 0 | 0 | 0 | 0 | 0 | 0 | 0 | 0 | 0 | 1100 | 20 | 3 | 25 | 60 | 900 | 0.05 | 3 | 25 | 0 | 1 | [{'name': 'FCC', 'vol': '100 %', 'size': '12 μm', 'morphology': 'equiaxed recrystallized grains'}] | 400 | 38